## Data-Schema-Creep
DATA SCHEMA FOR CREEP DATA OF NI-BASE SUPERALLOYS
DOI: 10.5281/zenodo.11668375
|  |  | This version of the data schema covers creep tests with the following features: - It considers single- and poly-crystalline specimen material - Terminology is aligned with ISO 204: 2022 - Creep test under tension and constant force - Temperature measurement with thermocouples - Contacting extensometer system Columns B to E are categories that define the overarching structure of the schema. Columns F to H are the single entries with the respective symbol and unit, if applicable. The units are community-common units. Column I is the data type. It should give a first hint on how to answer to each entry field. Column J provides exemplary answers for most of the entries and the options of the related drop-down list, if applicable. Column K is the requirement profile (see text on the right). Column L includes further explanations on the requirement and on the applicability of some entries. |  | The Requirement Profile (column K) is for the highest quality class of reference datasets which shall enable the following usages: 1. Checking own creep test results on nominally similar material 2. Verification of own testing set-up (e.g. by testing same/similar material) 3. Using the data as input data for simulations of creep behavior for design and alloy development The requirement profile given in column K refers to the highest quality level of reference creep data, taken from calibrated instruments. Other quality classes or typical research datasets require less documentation. Our current definition for reference data of materials is available here: https://doi.org/10.5281/zenodo.11667673
Mandatory
Optional
ROW | CATEGORY I | CATEGORY II | CATEGORY III | CATEGORY IV (Detailed Information) | ENTRY | SYMBOL | UNIT | DATA TYPE | EXEMPLARY ANSWER / OPTIONS (IN CASE OF DROP-DOWN LIST) | REQUIREMENT | COMMENT
1 | Metadata | Test info | Test job details |  | Date of test start |  |  | Date | 2023-04-25 | Mandatory
2 | Metadata | Test info | Test job details |  | Data of test end |  |  | Date | 2023-05-15 12:00 | Mandatory
3 | Metadata | Test info | Test job details |  | Test ID |  |  | Alphanumeric | Vh5205-C-99 | Mandatory
4 | Metadata | Test info | Test job details |  | Project |  |  | Alphanumeric | NFDI-MatWerk | Optional
5 | Metadata | Test info | Test job details |  | Test order |  |  | Alphanumeric |  | Optional
6 | Metadata | Test info | Test parameters |  | Was the test performed according to a test standard? |  |  | Drop-down list | Yes / No | Mandatory | "Yes" is mandatory
7 | Metadata | Test info | Test parameters |  | Test standard |  |  | Alphanumeric | ISO 204 / ASTM E139 | Mandatory | Applicable if test performed according to a test standard (row 6)
8 | Metadata | Test info | Test parameters |  | Specified temperature | T | ℃ | Numeric | 980 | Mandatory
9 | Metadata | Test info | Test parameters |  | Type of loading |  |  | Drop-down list | Tension / Compression / Bending | Mandatory
10 | Metadata | Test info | Test parameters |  | Load control type |  |  | Drop-down list | Constant force / Constant stress | Mandatory
11 | Metadata | Test info | Test parameters |  | Initial stress | Ro | MPa | Numeric | 170 | Mandatory
12 | Metadata | Test info | Test parameters |  | Test type |  |  | Drop-down list | Uninterrupted creep tests with continuous monitoring of extension / Interrupted creep tests with periodic measurement of elongation / Stress rupture tests where normally only the time to fracture is measured | Mandatory
13 | Metadata | Test info | Test parameters |  | End of test criterium |  |  | Drop-down list | Test piece break / Time limit / Extension limit | Mandatory
14 | Metadata | Test info | Test parameters |  | End of test criterium - value (if not test piece break) |  |  | Numeric |  | Mandatory
15 | Metadata | Test info | Test parameters |  | Interruption course |  |  | Drop-down list | Unloading before cooling / Unloading after cooling | Mandatory
16 | Metadata | Test info | Test parameters |  | Test force |  | kN | Numeric | 5.1 | Optional
17 | Metadata | Test info | Test parameters |  | Preload (Part of the test force) |  | kN | Numeric | 0.2 | Mandatory
18 | Metadata | Test info | Test parameters |  | Other additional information (e.g. if constant stress) |  |  | Text |  | Optional
19 | Metadata | Test info | Related research outcome |  | Related article(s) available? |  |  | Drop-down list | Yes / No | Optional
20 | Metadata | Test info | Related research outcome |  | DOI Article 1 |  |  | Alphanumeric / Link | https://doi.org/10.1080/09603409.2016.1186414 | Optional
21 | Metadata | Test info | Related research outcome |  | Short description of content article 1 |  |  | Text | Creep data as published | Optional
22 | Metadata | Test info | Related research outcome |  | DOI Article 2 |  |  | Alphanumeric / Link | https://doi.org/10.1002/adem.201400136 | Optional
23 | Metadata | Test info | Related research outcome |  | Short description of content article 2 |  |  | Text | Description of alloy composition, heat treatment and initial microstructure | Optional
24 | Metadata | Test info | Related research outcome |  | DOI Article n |  |  | Alphanumeric / Link |  | Optional
25 | Metadata | Test info | Related research outcome |  | Short description of content article n |  |  | Text |  | Optional
26 | Metadata | Material related | History and condition of the material |  | (Digital) Material Identifier |  |  | Alphanumeric | NIMONIC 75 / 2.4630 / CMSX-6 / CMSX-4 / ERBO1 / … | Mandatory
27 | Metadata | Material related | History and condition of the material | As-manufactured material | Information on phase equilibrium |  |  | Text / (Link to) File, preferably with machine-readable (meta)data | Link to a TTT-curve | Optional
28 | Metadata | Material related | History and condition of the material | As-manufactured material | Type of as-manufactured material (Cast / Ingot / Extrusion rod / …) |  |  | Text | Cast / Ingot / Extrusion rod | Mandatory
29 | Metadata | Material related | History and condition of the material | As-manufactured material | Description of the as-manufactured material (geometry and dimensions) |  |  | Alphanumeric / (Link to) Image or technical drawing | Plate (140 mm x 100 mm x 20 mm) / (link to) image or technical drawing | Mandatory
30 | Metadata | Material related | History and condition of the material | As-manufactured material | Description of the manufacturing process - as-manufactured material |  |  | Text | Cast / Melting, Casting, and Remelting / Induction melting in air, casting into a circular ingot and then electroslag remelting | Optional
31 | Metadata | Material related | History and condition of the material | As-manufactured material | Casting temperature |  | °C | Numeric |  | Optional
32 | Metadata | Material related | History and condition of the material | As-manufactured material | Casting speed |  |  | Numeric |  | Optional
33 | Metadata | Material related | History and condition of the material | As-manufactured material | Single or polycrystal solidified |  |  | Drop-down list | Single crystal / Polycrystal | Mandatory
34 | Metadata | Material related | History and condition of the material | As-manufactured material | Condition |  |  | Drop-down list | Heat treated / As manufactured | Mandatory
35 | Metadata | Material related | History and condition of the material | As-tested material | Supplier |  |  | Alphanumeric | Doncasters Precision Castings-Bochum GmbH | Mandatory
36 | Metadata | Material related | History and condition of the material | As-tested material | Description of the as-tested material (geometry and dimensions) - The test piece is manufactured from the tested material. |  |  | Alphanumeric / (Link to) Image or technical drawing | Plate of 30 mm, rectangular section taken from pipe wall / (Link to) Image or technical drawing | Mandatory
37 | Metadata | Material related | History and condition of the material | As-tested material | Description of the manufacturing process - as-tested material |  |  | Text | Cut out from the cast plate. No further heat treatment | Mandatory
38 | Metadata | Material related | History and condition of the material | As-tested material | Date of supply |  |  | Date |  | Mandatory
39 | Metadata | Material related | History and condition of the material | As-tested material | Order number |  |  | Alphanumeric | 005735 / ERBO 1A Item 1 | Optional
40 | Metadata | Material related | History and condition of the material | As-tested material | Supplier sample ID |  |  | Alphanumeric |  | Optional
41 | Metadata | Material related | History and condition of the material | Heat treatment | Heat treatment - State |  |  | Drop-down list | Annealed / Aged/Hardened | Mandatory | Applies if row 34 = Heat treated
42 | Metadata | Material related | History and condition of the material | Heat treatment | Multistage annealing? |  |  | Drop-down list | Yes / No / N/A | Optional
43 | Metadata | Material related | History and condition of the material | Heat treatment | Multistage ageing? |  |  | Drop-down list | Yes / No / N/A | Optional
44 | Metadata | Material related | History and condition of the material | Heat treatment | Atmosphere |  |  | Text | Vacuum / Inert gas | Optional
45 | Metadata | Material related | History and condition of the material | Heat treatment | Heat treatment - Annealing - Description |  |  | Alphanumeric | Heat-up at 20 °C per min auf 1290 °C, Hold at 1290 °C 1h, Heat-up at 1°C per min to 1300 °C - 1315 °C, Hold at 1300 °C - 1315 °C for 6h. Cool down at 150 °C - 400 °C per min to ≤ 800 °C. Further cooling as required. | Mandatory | Applies if row 41 = Aged/Hardened
46 | Metadata | Material related | History and condition of the material | Heat treatment | Heat treatment - Ageing - Description |  |  | Alphanumeric | Under inert gas at (1140 ± 10) °C 4 h / cooling down to 800 °C under inert gas, below 800 °C under inert gas or in air then: Under inert gas at (870 ± 10) °C 16 h cooling down to 800 °C under inert gas; below 800 °C to room temperature under inert gas or in air. | Mandatory | Applies if row 41 = Aged/Hardened
47 | Metadata | Material related | History and condition of the material | Heat treatment | Heat treatment - Protocol file |  |  | (Link to) File, preferably with machine-readable (meta)dataeta)data | Link to protocol file | Optional
48 | Metadata | Material related | History and condition of the material | Chemical composition | Chemical composition - nominal |  | wt.-% | (Link to) File, preferably with machine-readable (meta)data or the possibility of adding the wt.-% value of each element in individual fields | File | Mandatory
49 | Metadata | Material related | History and condition of the material | Chemical composition | Chemical composition - measured (including precision) |  | wt.-% | (Link to) File, preferably with machine-readable (meta)data or the possibility of adding the wt.-% value of each element in individual fields | File | Mandatory
50 | Metadata | Material related | History and condition of the material | Chemical composition | Measurement method |  |  | Alphanumeric | X-ray fluorescence spectroscopy (XRF) was used for all major elements except for Re. Re contents were determined using inductive coupled plasma atomic emission spectroscopy (ICP-AES) | Mandatory
51 | Metadata | Material related | History and condition of the material | Chemical composition | Measuring point |  |  | Drop-down list | On test piece / On as-tested material / Other (Specify) | Optional
52 | Metadata | Material related | History and condition of the material | Chemical composition | Partitioning of alloy elements in microstructure (dendrite cores and ID regions) |  |  | Text | Enhanced Al concentration in the ID regions, while Re partitions to the dendrites, by WDX-EPMA | Optional
53 | Metadata | Material related | History and condition of the material | Chemical composition | Chemical composition in gamma and gamma' regions (dendrite cores and ID regions) |  |  | (Link to) File, preferably with machine-readable (meta)data | Link to image | Optional
54 | Metadata | Material related | History and condition of the material | Microstructure | Type of investigation (characterization method) |  |  | Text, Keywords-like field | STEM, HRTEM, TEM-EDX, AFM, SEM, SEM-EBSD, …. | Mandatory
55 | Metadata | Material related | History and condition of the material | Microstructure | Grain size (if polycrystal) |  | µm | Numeric | 50 | Mandatory
56 | Metadata | Material related | History and condition of the material | Microstructure | Grain size - Determination method, measuring point |  |  | Alphanumeric | According to ASTM E112-13, in the bulk | Mandatory
57 | Metadata | Material related | History and condition of the material | Microstructure | Grain size - documentation |  |  | (Link to) File, preferably with machine-readable (meta)data | Link to protocol (for instance table with grain sizes for each blank) | Optional
58 | Metadata | Material related | History and condition of the material | Microstructure | Completely dissolved and re-precipitated gamma-gamma' regions |  | % | Alphanumeric | ≥ 85 % vol. fraction | Optional
59 | Metadata | Material related | History and condition of the material | Microstructure | Gamma'-particles', average size |  | µm | Numeric | 0.5 ± 0.2 | Optional
60 | Metadata | Material related | History and condition of the material | Microstructure | Gamma'-particles', maximum size |  | µm | Numeric | 1.0 | Optional
61 | Metadata | Material related | History and condition of the material | Microstructure | Dendrite spacings |  |  | Text / (Link to) File, preferably with machine-readable (meta)data | Description of procedure and links to images and raw data, or, reference to paper and section | Optional
62 | Metadata | Material related | History and condition of the material | Microstructure | Microstructure after test (SX/PX, gprime-Vol, gprime-size, dendrites) |  |  |  |  | Optional | Here, rows 54 to 61 are repeated for condition after the test
63 | Metadata | Material related | History and condition of the material | Microstructure | Images of the microstructure before testing |  |  | (Link to) File, preferably with machine-readable (meta)data | Link(s) to image(s) (can be from different characterization techniques) | Optional
64 | Metadata | Material related | History and condition of the material | Microstructure | Images of the microstructure after testing |  |  | (Link to) File, preferably with machine-readable (meta)data | Link(s) to image(s) (can be from different characterization techniques) | Optional
65 | Metadata | Material related | History and condition of the material | Microstructure | Proof of single crystallinity |  |  | (Link to) File, preferably with machine-readable (meta)data | X-Ray / EBSD Results | Optional
66 | Metadata | Material related | History and condition of the material | Microstructure | Single crystal orientation (Laue Crystal Verification. Must be documented for each test piece) |  |  | (Link to) File, preferably with machine-readable (meta)data | Link to analysis results in form of table | Mandatory
67 | Metadata | Material related | History and condition of the material | Microstructure | Single crystal orientation - Determination method, measuring point |  |  | Alphanumeric | EBSD/XRD for each blank | Mandatory
68 | Metadata | Material related | History and condition of the material | Microstructure | Accuracy of the determination of the single crystal orientation |  |  | Alphanumeric |  | Optional
69 | Metadata | Material related | History and condition of the material | Results from NDT | Crack inspection: e.g., Penetrant certification/Radiographic certification/XCT |  |  | (Link to) File, preferably with machine-readable (meta)data | Link to analysis protocol(s) | Optional
70 | Metadata | Material related | History and condition of the material | Results from NDT | X-Ray film |  |  | (Link to) File, preferably with machine-readable (meta)data |  | Optional
71 | Metadata | Material related | History and condition of the material | Results from other mech. tests | 0.2 % Proof strength at room temperature |  | MPa | Numeric |  | Optional
72 | Metadata | Material related | History and condition of the material | Results from other mech. tests | 0.2 % Proof strength at creep test temperature |  | MPa | Numeric |  | Optional
73 | Metadata | Material related | History and condition of the material | Results from other mech. tests | Hardness |  |  | Alphanumeric | 400 HV1 | Optional
74 | Metadata | Material related | Test piece |  | Test piece ID |  |  | Alphanumeric | Vh5205-C-99 | Optional
75 | Metadata | Material related | Test piece |  | Workshop order ID/ref. |  |  | Alphanumeric |  | Optional
76 | Metadata | Material related | Test piece |  | Test piece history |  |  | (Link to) File, preferably with machine-readable (meta)data | Link to data or documentation from previous experiments | Optional
77 | Metadata | Material related | Test piece |  | Type of test piece I |  |  | Drop-down list | Miniaturized specimen / Specimen according to standard | Mandatory
78 | Metadata | Material related | Test piece |  | Type of test piece II |  |  | Drop-down list | Round cross section / Rectangular section | Mandatory
79 | Metadata | Material related | Test piece |  | Type of test piece III |  |  | Drop-down list | Smooth test piece / Notched test piece / Other type (specify) | Mandatory
80 | Metadata | Material related | Test piece |  | Test piece technical drawing |  |  | (Link to) File, preferably with machine-readable (meta)data | Link to technical drawing file | Mandatory
81 | Metadata | Material related | Test piece |  | Location of the test piece within the as-tested material |  |  | (Link to) File, preferably with machine-readable (meta)data | Centers of gravity of blanks and test pieces coincident | Mandatory
82 | Metadata | Material related | Test piece |  | Positioning (Laue, precision) - Description whether coordinate systems of as-tested material and test piece coincide, and of the alignment in the test machine |  |  | Text |  | Mandatory
83 | Metadata | Material related | Test piece |  | Further information about sample(s) |  |  | Alphanumeric / (Link to) File, preferably with machine-readable (meta)data | Roughness Ra = 1 | Optional
84 | Metadata | Measuring and test equipment | Test machine |  | Test machine ID |  |  | Alphanumeric |  | Optional
85 | Metadata | Measuring and test equipment | Test machine |  | Type of test machine |  |  | Drop-down list | Lever arm / Electromechanical drive | Optional
86 | Metadata | Measuring and test equipment | Test machine |  | Min. applied force |  | kN | Numeric | 1 | Optional
87 | Metadata | Measuring and test equipment | Test machine |  | Max. applied force |  | kN | Numeric | 20 | Optional
88 | Metadata | Measuring and test equipment | Test machine |  | Verification of Test Frame and Specimen Alignment according to ASTM E1012? |  |  | Drop-down list | Yes / No | Mandatory | Entry is mandatory If ASTM E139 (row 7): "Yes" is mandatory. If ISO 204 (row 7): "Yes" is not mandatory. However ISO 204 states that "The test force shall be applied along the test axis in such a manner to minimize bending and torsion of the test piece."
89 | Metadata | Measuring and test equipment | Test machine |  | Please provide a description on the procedure followed for the Verification of Test Frame and Specimen Alignment if different from ASTM E1012 |  |  | Alphanumeric |  | Mandatory | Mandatory if verification was not performed according to ASTM E1012 (row 88)
90 | Metadata | Measuring and test equipment | Test machine |  | Calibration class (Alignment) |  |  | Alphanumeric | 5 / 5 starting from 3 kN | Mandatory | Mandatory if verification acording to ASTM E1012 was performed (row 88)
91 | Metadata | Measuring and test equipment | Test machine | Data acquisition | Data acquisition unit - Model information |  |  | Alphanumeric | National Instruments NI SXCI-1600 | Optional
92 | Metadata | Measuring and test equipment | Test machine | Data acquisition | Data acquisition unit - Laboratory ID |  |  | Alphanumeric | 19.08 | Optional
93 | Metadata | Measuring and test equipment | Test machine | Data acquisition | Data acquisition software and version |  |  | Alphanumeric | Lab's own development (v22.08.22) | Mandatory
94 | Metadata | Measuring and test equipment | Test machine | Data acquisition | Data acquisition - description |  |  | Alphanumeric | Data acquisition was performed every 5 min before load application, every 0.1 s during load application, and every 5 s to max. 10 min after load application, depending on the test duration and when a selected displacement interval is exceeded. | Mandatory
95 | Metadata | Measuring and test equipment | Test machine | Data acquisition | Was the time checked during data acquisition? |  |  | Drop-down list | Yes / No | Optional
96 | Metadata | Measuring and test equipment | Test force | Loading system | Was the loading system calibrated/verified? |  |  | Drop-down list | Yes / No | Mandatory | "Yes" is mandatory if (i) lever-arm machine (row 85) or (ii) uncalibrated load sensor were used (row 105)
97 | Metadata | Measuring and test equipment | Test force | Loading system | Calibration certificate |  |  | (Link to) File, preferably with machine-readable (meta)data | Link to digital certificate that was valid for the test/the test campaigne | Optional
98 | Metadata | Measuring and test equipment | Test force | Loading system | Calibration date |  |  | Date |  | Mandatory
99 | Metadata | Measuring and test equipment | Test force | Loading system | Calibration validity time period |  |  | Numeric |  | Mandatory
100 | Metadata | Measuring and test equipment | Test force | Loading system | Calibration standard |  |  | Alphanumeric | DIN EN ISO 7500-2 | Mandatory
101 | Metadata | Measuring and test equipment | Test force | Loading system | Calibration class |  |  | Numeric | 1 | Mandatory | ISO 204 (row 7): at least class 1 (ISO 7500-2)
102 | Metadata | Measuring and test equipment | Test force | Loading system | Range of calibration |  | kN | Alphanumeric | 1-20 / 1-10 / … | Mandatory
103 | Metadata | Measuring and test equipment | Test force | Loading system | Were calibrated weights used to apply the test force? |  |  | Drop-down list | Yes / No | Mandatory | "Yes" is mandatory in case of a lever-arm testing machine (row 85) ASTM E139 and ISO 204/ISO 7500-2 set different requirements
104 | Metadata | Measuring and test equipment | Test force | Load sensor | Was a load sensor used during loading? |  |  | Drop-down list | Yes / No | Mandatory | Entry is mandatory. "Yes" is not mandatory.
105 | Metadata | Measuring and test equipment | Test force | Load sensor | Was the load sensor calibrated? |  |  | Drop-down list | Yes / No | Mandatory | "Yes" is mandatory if row 104 = Yes
106 | Metadata | Measuring and test equipment | Test force | Load sensor | Calibration certificate |  |  | (Link to) File, preferably with machine-readable (meta)data | Link to digital certificate that was valid for the test/the test campaigne | Optional
107 | Metadata | Measuring and test equipment | Test force | Load sensor | Calibration date |  |  | Date |  | Mandatory
108 | Metadata | Measuring and test equipment | Test force | Load sensor | Calibration validity time period |  |  | Numeric |  | Mandatory
109 | Metadata | Measuring and test equipment | Test force | Load sensor | Calibration standard |  |  | Alphanumeric |  | Mandatory
110 | Metadata | Measuring and test equipment | Test force | Load sensor | Calibration class |  |  | Numeric |  | Mandatory
111 | Metadata | Measuring and test equipment | Test force | Load sensor | Range of calibration |  | kN | Alphanumeric |  | Mandatory
112 | Metadata | Measuring and test equipment | Test force | Data acquisition | Was the force recorded continuously or phase-wise (e.g. during loading)? |  |  | Text | Phase-wise (during loading) | Mandatory
113 | Metadata | Measuring and test equipment | Test force | Data acquisition | Has a calibration of the test force data acquisition been performed? |  |  | Drop-down list | Yes / No | Mandatory | "Yes" is mandatory
114 | Metadata | Measuring and test equipment | Laboratory conditions |  | Was the room temperature recorded and checked? |  |  | Drop-down list | Yes / No | Mandatory | "Yes" is mandatory
115 | Metadata | Measuring and test equipment | Laboratory conditions |  | Was the humidity recorded and checked? |  |  | Drop-down list | Yes / No | Optional
116 | Metadata | Measuring and test equipment | Temperature-measuring system |  | Control via thermocouples on sample/via furnace |  |  | Drop-down list | On test piece / Via furnace | Mandatory
117 | Metadata | Measuring and test equipment | Temperature-measuring system |  | Furnace type |  |  | Drop-down list | Split Tube Furnace with Two-zones / Split Tube Furnace with Three-zones / Other (specify) | Mandatory
118 | Metadata | Measuring and test equipment | Temperature-measuring system |  | Metrological traceability (Yes, if Sensor AND Data acquisition checked) |  |  | Drop-down list | Yes / No | Mandatory | "Yes" is mandatory
119 | Metadata | Measuring and test equipment | Temperature-measuring system | Measuring instrument | Sensor type |  |  | Drop-down list | Thermocouple / Thermocamera | Mandatory
120 | Metadata | Measuring and test equipment | Temperature-measuring system | Measuring instrument | Equipment ID |  |  | Alphanumeric | 52-PM102-0331 | Optional
121 | Metadata | Measuring and test equipment | Temperature-measuring system | Measuring instrument | Type of thermocouple |  |  | Drop-down list | B / R / S / K / Other (Specify)… | Mandatory
122 | Metadata | Measuring and test equipment | Temperature-measuring system | Measuring instrument | Wire gauge |  | mm | Numeric | 0.5 | Optional
123 | Metadata | Measuring and test equipment | Temperature-measuring system | Measuring instrument | Layout |  |  | Alphanumeric | Lire with 2-hole ceramic beads | Optional
124 | Metadata | Measuring and test equipment | Temperature-measuring system | Measuring instrument | Is/are the thermocouples calibrated? |  |  | Drop-down list | Yes / No | Mandatory | "Yes" is mandatory
125 | Metadata | Measuring and test equipment | Temperature-measuring system | Measuring instrument | Calibration method |  |  | Drop-down list | Comparison method / Fix-point method | Mandatory
126 | Metadata | Measuring and test equipment | Temperature-measuring system | Measuring instrument | Calibration standard |  |  | Drop-down list | ASTM E220 / EURAMET cg-08 | Mandatory
127 | Metadata | Measuring and test equipment | Temperature-measuring system | Measuring instrument | Calibration certificate |  |  | (Link to) File, preferably with machine-readable (meta)data | Link to digital certificate that was valid for the test/the test campaigne | Optional
128 | Metadata | Measuring and test equipment | Temperature-measuring system | Measuring instrument | Calibration date |  |  | Date |  | Mandatory
129 | Metadata | Measuring and test equipment | Temperature-measuring system | Measuring instrument | Calibration validity time period |  |  | Numeric |  | Mandatory
130 | Metadata | Measuring and test equipment | Temperature-measuring system | Measuring instrument | Deviation detected during calibration |  | °C | Alphanumeric | ± 1.5 | Optional
131 | Metadata | Measuring and test equipment | Temperature-measuring system | Measuring instrument | Range of calibration |  | °C | Alphanumeric | 300-1200 | Mandatory
132 | Metadata | Measuring and test equipment | Temperature-measuring system | Measuring instrument | Application: contact method |  |  | Drop-down list | Welded / Attached / Pressed / Glued / Other (specify) | Mandatory
133 | Metadata | Measuring and test equipment | Temperature-measuring system | Measuring instrument | Application: number of thermocouples |  |  | Drop-down list | 1 / 2 / 3 | Mandatory
134 | Metadata | Measuring and test equipment | Temperature-measuring system | Measuring instrument | Application: location with respect to gauge section |  |  | Drop-down list | Inside / Outside | Mandatory
| Metadata | Measuring and test equipment | Temperature-measuring system | Measuring instrument | [6 empty] | Additional fields for non-contacting thermal measurement methods will be provided in upcoming versions
135 | Metadata | Measuring and test equipment | Temperature-measuring system | Data acquisition | Is/are the data acquisition unit calibrated? |  |  | Drop-down list | Yes / No | Mandatory | "Yes" is mandatory
136 | Metadata | Measuring and test equipment | Temperature-measuring system | Data acquisition | Reference junction |  |  | Drop-down list | Internal / External | Optional
137 | Metadata | Measuring and test equipment | Temperature-measuring system | Data acquisition | Calibration certificate |  |  | (Link to) File, preferably with machine-readable (meta)data | Link to digital certificate that was valid for the test/the test campaigne | Optional
138 | Metadata | Measuring and test equipment | Temperature-measuring system | Data acquisition | Calibration date |  |  | Date |  | Mandatory
139 | Metadata | Measuring and test equipment | Temperature-measuring system | Data acquisition | Calibration validity time period |  |  | Numeric |  | Mandatory
140 | Metadata | Measuring and test equipment | Temperature-measuring system | Data acquisition | Calibration method |  |  | Text | Comparison method | Mandatory
141 | Metadata | Measuring and test equipment | Temperature-measuring system | Data acquisition | Calibration standard |  |  | Drop-down list | EURAMET cg-11 / Other (specify) | Mandatory
142 | Metadata | Measuring and test equipment | Temperature-measuring system | Data acquisition | Deviation detected during calibration |  | °C | Alphanumeric | ± 1.5 | Optional
143 | Metadata | Measuring and test equipment | Temperature-measuring system | Data acquisition | Range of calibration |  | °C | Alphanumeric | 100-1200 | Mandatory
144 | Metadata | Measuring and test equipment | Extensometer system |  | Type of strain measuring device |  |  | Drop-down list | Contacting extensometer / Non-contacting extensometer | Mandatory
145 | Metadata | Measuring and test equipment | Extensometer system |  | Sensor type - Contacting extensometer |  |  | Drop-down list | LVDT with extension legs / Clip-on extensometer | Mandatory
146 | Metadata | Measuring and test equipment | Extensometer system |  | Sensor type - Non-contacting extensometer |  |  | Drop-down list | Laserextensometer / Digital image correlation technique | Mandatory
147 | Metadata | Measuring and test equipment | Extensometer system | Contacting extensometer | Measurement one-sided or two-sided? |  |  | Drop-down list | One-sided / Two-sided | Mandatory | ASTM E139 requires two-sided strain measurement
148 | Metadata | Measuring and test equipment | Extensometer system | Contacting extensometer | Measurement: axial or diametrical action? |  |  | Drop-down list | Axial action / Diametrical action | Mandatory
149 | Metadata | Measuring and test equipment | Extensometer system | Contacting extensometer | Mounting type |  |  | Drop-down list | At test piece in parallel length / At collars | Mandatory
150 | Metadata | Measuring and test equipment | Extensometer system | Contacting extensometer | Extensometer model information |  |  | Alphanumeric | MTS 632.53F-31 / HBM WA20 | Optional
151 | Metadata | Measuring and test equipment | Extensometer system | Contacting extensometer | Equipment ID - Extensometer |  |  | Alphanumeric | 19.05 | Optional
152 | Metadata | Measuring and test equipment | Extensometer system | Contacting extensometer | Description of upper/lower legs (LVDT systems) |  |  | Drop-down list | Ceramic legs / Metallic legs | Optional
153 | Metadata | Measuring and test equipment | Extensometer system | Contacting extensometer | Measuring amplifier |  |  | Alphanumeric |  | Optional
154 | Metadata | Measuring and test equipment | Extensometer system | Contacting extensometer | Extension range - Upper limit |  | % / mm | Numeric | 20 / 5 / -20 (mm) | Mandatory
155 | Metadata | Measuring and test equipment | Extensometer system | Contacting extensometer | Extension range - Lower limit |  | % / mm | Numeric | -10 / -2,5 / 0 (mm) | Mandatory
156 | Metadata | Measuring and test equipment | Extensometer system | Contacting extensometer | Nominal gauge length (if applicable) |  | mm | Numeric | 25 | Mandatory
157 | Metadata | Measuring and test equipment | Extensometer system | Contacting extensometer | Is the extensometer incl. the data acquisition calibrated? |  |  | Drop-down list | Yes / No | Mandatory | "Yes" is mandatory
158 | Metadata | Measuring and test equipment | Extensometer system | Contacting extensometer | Calibration certificate |  |  | (Link to) File, preferably with machine-readable (meta)data | Link to digital certificate that was valid for the test/the test campaigne | Optional
159 | Metadata | Measuring and test equipment | Extensometer system | Contacting extensometer | Calibration date |  |  | Date |  | Mandatory
160 | Metadata | Measuring and test equipment | Extensometer system | Contacting extensometer | Calibration validity time period |  |  | Numeric |  | Mandatory
161 | Metadata | Measuring and test equipment | Extensometer system | Contacting extensometer | Calibration class |  |  | Alphanumeric | 1 / B2 | Mandatory
162 | Metadata | Measuring and test equipment | Extensometer system | Contacting extensometer | Range of calibration |  | % (mm) | Numeric | 30 (7.5) | Mandatory
163 | Metadata | Measuring and test equipment | Extensometer system | Contacting extensometer | Calibration standard |  |  | Alphanumeric | DIN EN ISO 9513 / ASTM E83 | Mandatory
| Metadata | Measuring and test equipment | Extensometer system | Non-contacting extensometer | [6 empty] | Additional fields for non-contacting strain measurement methods will be provided in upcoming versions
164 | Metadata | Data processing procedures |  |  | Description of primary and processed data series - Primary data is data that is directly acquired by sensors or measuring instruments during or after a test. Processed data is obtained as a result of using procedures (equations, algorithms, methods, unit conversions) to transform data |  |  | Alphanumeric |  | Mandatory
165 | Metadata | Data processing procedures |  |  | Description of primary data series processing (incl. averaging, smoothing) |  |  | Alphanumeric |  | Mandatory
166 | Metadata | Data processing procedures |  |  | Description of the data processing and analysis procedures used to obtain specific test results, e.g. percentage elastic extension, ee |  |  | Alphanumeric |  | Mandatory
167 | Metadata | Data processing procedures |  |  | Were automated (user-independent) analysis workflows used? |  |  | Drop-down list | Yes / No | Mandatory | Entry is mandatory. "Yes" is not mandatory.
168 | Metadata | Data processing procedures |  |  | Software, if applicable, including product and version |  |  | Alphanumeric |  | Mandatory
169 | Metadata | Data processing procedures |  |  | Related publications, if applicable |  |  | Alphanumeric / Link |  | Optional
170 | Primary data | Test result | Values recorded at test start |  | Min. test piece diameter at room temperature | D | mm | Numeric | 6003 | Mandatory | If round cross section (test piece, row 78)
171 | Primary data | Test result | Values recorded at test start |  | Original gauge length | Lo | mm | Numeric | 30 | Mandatory
172 | Primary data | Test result | Values recorded at test start |  | Parallel length | Lc | mm | Numeric |  | Mandatory
173 | Primary data | Test result | Values recorded at test start |  | Extensometer gauge length | Le | mm | Numeric | 22.78 | Mandatory
174 | Primary data | Test result | Values recorded at test start |  | Reference length for calculation of percentage elongations | Lr = Lo | mm | Numeric | 30 | Mandatory
175 | Primary data | Test result | Values recorded at test start |  | Reference length for calculation of percentage elongations if Lo and/or extensometer Le are outside the parallel length. | Lr (if Lr > Lc) | mm | Numeric |  | Mandatory
176 | Primary data | Test result | Values recorded at test start |  | Reference length for calculation of percentage extensions | Lr = Le | mm | Numeric | 22.78 | Mandatory
177 | Primary data | Test result | Values recorded at test start |  | Ratio Lr / D ; (if Lr = Lo) | Lr / D ; (if Lr = Lo) | mm | Numeric | "4" / "5" | Mandatory | If round cross section (test piece, row 78)
178 | Primary data | Test result | Values recorded at test start |  | k-Value for Lr (if Lr = Lo) | Lr / √So (if Lr = Lo) | mm | Numeric | "5,65" | Mandatory | If ISO 204 (row 7)
179 | Primary data | Test result | Values recorded at test start |  | Ratio Lr / D ; (if Lr > Lc) | Lr / D ; (if Lr > Lc) | mm | Numeric | "4" / "5" | Mandatory | If round cross section (test piece, row 78) and Lr = Lo (row 174)
180 | Primary data | Test result | Values recorded at test start |  | k-Value for Lr (if Lr > Lc) | Lr / √So ; (if Lr > Lc) | mm | Numeric | "5,65" | Mandatory | If ISO 204 (row 7) and Lr = Lo (row 178)
181 | Primary data | Test result | Values recorded at test start |  | Ratio Lr / D ; (if Lr = Le) | Lr / D (if Lr = Le) | mm | Numeric | "4" / "5" | Mandatory | If round cross section (test piece, row 78)
182 | Primary data | Test result | Values recorded at test start |  | k-Value for Lr (if Lr = Le) | Lr / √So ; (if Lr = Le) | mm | Numeric | "5,65" | Mandatory | If ISO 204 (row 7)
183 | Primary data | Test result | Values recorded during test run |  | Elapsed time from end of loading | t | s | Numeric / (Link to) File, preferably with machine-readable (meta)data |  | Mandatory
184 | Primary data | Test result | Values recorded during test run |  | Extension | ΔLet | mm | Numeric / (Link to) File, preferably with machine-readable (meta)data |  | Optional
185 | Primary data | Test result | Values recorded during test run |  | Elongation | ΔLot | mm | Numeric / (Link to) File, preferably with machine-readable (meta)data |  | Optional
186 | Primary data | Test result | Values recorded during test run |  | Heating time |  | h | Numeric | 2.97 | Mandatory
187 | Primary data | Test result | Values recorded during test run |  | Soak time before the test |  | h | Numeric | 1.25 | Mandatory
188 | Primary data | Test result | Values recorded during test run |  | Test duration | t | h | Numeric | 166.3 | Mandatory
189 | Primary data | Test result | Values recorded after end of test |  | Creep rupture time | tu | h | Numeric | 166 | Mandatory | Mandatory if test performed until test piece break (row 13)
190 | Primary data | Test result | Values recorded after end of test |  | Position of the fracture |  |  | Drop-down list | Centered / At the edge of the upper/lower extensometer gauge length/parallel length / Outside the extensometer gauge length/parallel length | Mandatory | Mandatory if test performed until test piece break (row 13)
191 | Primary data | Test result | Values recorded after end of test |  | Final gauge length after fracture | Lu | mm | Numeric |  | Optional
192 | Secondary data | Test result | Values recorded during test run |  | Corrected measured temperature | Tc | ℃ | Numeric / (Link to) File, preferably with machine-readable (meta)data |  | Mandatory
193 | Secondary data | Test result | Values recorded during test run |  | Force |  | kN | Numeric |  | Mandatory | Only required during loading if the test was performed constant force (row 10)
194 | Secondary data | Test result | Values recorded during test run |  | Loading rate |  | MPa/s | Numeric | 11.33 | Optional
195 | Secondary data | Test result | Values recorded during test run |  | Unloading rate |  | MPa/s | Numeric |  | Optional
196 | Secondary data | Test result | Values recorded during test run |  | Heating speed |  | ℃/min | Numeric | 5.4 | Optional
197 | Secondary data | Test result | Values recorded during test run |  | Cooling speed |  | ℃/min | Numeric |  | Optional
198 | Secondary data | Test result | Values recorded during test run |  | Percentage plastic extension from end of loading | e | % | Numeric / (Link to) File, preferably with machine-readable (meta)data |  | Mandatory | Extension values mandatory if continuous monitoring of extension (row 12)
199 | Secondary data | Test result | Elongation values |  | Percentage permanent elongation | Aper | % | Numeric |  | Mandatory | Only not if test run until test piece break (row 13)
200 | Secondary data | Test result | Elongation values |  | Percentage elongation after creep fracture | Au | % | Numeric |  | Mandatory | With ot without extension mearurement
201 | Secondary data | Test result | Elongation values |  | percentage reduction of area after creep fracture | Zu | % | Numeric |  | Mandatory | With ot without extension mearurement
202 | Secondary data | Test result | Extension values |  | Was there an averaging of the strain/distance values? (two-sided extensometer) |  |  | Drop-down list | Yes / No | Mandatory | Entry is mandatory. "Yes" is not mandatory. Applicable dependent on extensometer system. Mandatory in case of two-sided extensometer systems (row 147)
203 | Secondary data | Test result | Extension values |  | Percentage total extension | et | % | Numeric | 28.0 | Mandatory
204 | Secondary data | Test result | Extension values |  | Percentage initial total extension | eti | % | Numeric |  | Mandatory
205 | Secondary data | Test result | Extension values |  | Percentage elastic extension | ee | % | Numeric |  | Mandatory
206 | Secondary data | Test result | Extension values |  | Percentage initial plastic extension | ei | % | Numeric | 0 | Mandatory
207 | Secondary data | Test result | Extension values |  | Percentage plastic extension | ep | % | Numeric | 27.7 | Mandatory
208 | Secondary data | Test result | Extension values |  | Percentage creep extension | ef | % | Numeric | 27.7 | Mandatory