## Vh5205_C-85-MD-TR
CATEGORIZATION | ENTRY | ENTRY - ADDITIONAL INFORMATION | SYMBOL | UNIT | REQUIREMENT | INFORMATION | INFORMATION COMMON TO ALL (*)
Metadata --> Test info --> Test job details | Date of test start |  |  |  | Mandatory | 2023-12-04 09:09
Metadata --> Test info --> Test job details | Date of test end |  |  |  | Mandatory | 2024-01-16 07:09
Metadata --> Test info --> Test job details | Test ID |  |  |  | Mandatory | Vh5205_C-85
Metadata --> Test info --> Test job details | Project |  |  |  | Optional | Vh 5205 | *
Metadata --> Test info --> Test parameters | Test standard applied | Was the test performed according to a test standard? |  |  | Mandatory | Yes | *
Metadata --> Test info --> Test parameters | Test standard |  |  |  | Mandatory | DIN EN ISO 204:2019-4 | *
Metadata --> Test info --> Test parameters | Specified temperature |  | T | °C | Mandatory | 980 | *
Metadata --> Test info --> Test parameters | Type of loading |  |  |  | Mandatory | Tension | *
Metadata --> Test info --> Test parameters | Load control type |  |  |  | Mandatory | Constant force | *
Metadata --> Test info --> Test parameters | Initial stress |  | Ro | MPa | Mandatory | 140
Metadata --> Test info --> Test parameters | Test type |  |  |  | Mandatory | Uninterrupted creep tests with continuous monitoring of extension | *
Metadata --> Test info --> Test parameters | End of test criterium |  |  |  | Mandatory | Time limit
Metadata --> Test info --> Test parameters | Time Limit |  |  |  | Mandatory | > 1000 h
Metadata --> Test info --> Test parameters | Extension Limit |  |  |  | Mandatory | Not applicable | *
Metadata --> Test info --> Test parameters | End of test | Describe the end of test if none of the preset criteria (time or extension limit) could be met |  |  | Optional | Not applicable | *
Metadata --> Test info --> Test parameters | Interruption course |  |  |  | Mandatory | Unloading after cooling
Metadata --> Test info --> Test parameters | Test force |  |  | kN | Optional
Metadata --> Test info --> Test parameters | Preload | Part of the test force |  | kN | Mandatory | 0.2 kN (20.4 kg) | *
Metadata --> Test info --> Test parameters | Additional information |  |  |  | Optional
Metadata --> Test info --> Related research outcome | Any related articles |  |  |  | Optional | Yes | *
Metadata --> Test info --> Related research outcome | Related article | Multiple input entries for instance for MSE research article DOI, Zenodo DOI, FDO |  |  | Optional | https://doi.org/10.1016/j.dib.2025.112436 | *
Metadata --> Material history and condition | Material Identifier | E.g., NIMONIC 75, 2.4630, CMSX-6, CMSX-4, ERBO1, … |  |  | Mandatory | CMSX-6 | *
Metadata --> Material history and condition --> As-manufactured material | Phase transformation during test |  |  |  | Optional
Metadata --> Material history and condition --> As-manufactured material | Possible phase transformation | Is any phase transformation expected due to temperature during the creep test?. Please provide any supporting material if possible. Answers could be, e.g., a link to a TTT-curve or a DOI of an article |  |  | Optional
Metadata --> Material history and condition --> As-manufactured material | Form of as-manufactured material | E.g., Cast, Ingot, Extrusion rod, … |  |  | Mandatory | Ingot | *
Metadata --> Material history and condition --> As-manufactured material | Geometry/size as-manufactured material | Please provide a description or/and any supporting material, e.g., link to image or technical drawing, if possible. |  |  | Mandatory | Ingot with 4" Diameter | *
Metadata --> Material history and condition --> As-manufactured material | Manufacturing process description as-manufactured material | E.g., Cast / Melting, Casting, and Remelting / Induction melting in air, casting into a circular ingot and then electroslag remelting |  |  | Optional | Vacuum Induction Refined | *
Metadata --> Material history and condition --> As-manufactured material | Casting temperature |  |  | °C | Optional |  | *
Metadata --> Material history and condition --> As-manufactured material | Casting speed |  |  |  | Optional |  | *
Metadata --> Material history and condition --> As-manufactured material | Solidification | Single/Polycrystal solidified? |  |  | Mandatory | Single Crystal | *
Metadata --> Material history and condition --> As-manufactured material | Condition |  |  |  | Mandatory | Heat Treated | *
Metadata --> Material history and condition --> As-tested material | Supplier |  |  |  | Mandatory | PCC Airfoils, Inc. Minerva, Ohio. | *
Metadata --> Material history and condition --> As-tested material | Geometry/size as-tested material | The test piece is manufactured from the as-tested material. Please add a description or a link to Image or technical drawing. The as-tested material is the material to be tested. The as-tested material can be a component. |  |  | Mandatory | Single Crystal Investment Cast See image file "Test-piece-location_v2.0.jpg" For details see DOI: 10.7449/1980/Superalloys_1980_205_214, and DOI: 10.7449/1984/Superalloys_1984_167_176 | *
Metadata --> Material history and condition --> As-tested material | Manufacturing process description as-tested material |  |  |  | Mandatory | Single Crystal Investment Casting from a Vacuum Induction Refined Ingot and subsequent Heat Treatment (annealed and aged). | *
Metadata --> Material history and condition --> As-tested material | Supply Date |  |  |  | Mandatory | 1997-01-28 | *
Metadata --> Material history and condition --> As-tested material | Order number |  |  |  | Optional |  | *
Metadata --> Material history and condition --> Heat treatment | Heat treatment - State |  |  |  | Mandatory | Aged | *
Metadata --> Material history and condition --> Heat treatment | Multistage annealing? |  |  |  | Optional | Yes | *
Metadata --> Material history and condition --> Heat treatment | Multistage ageing? |  |  |  | Optional | Yes | *
Metadata --> Material history and condition --> Heat treatment | Heat treatment - Annealing - Description |  |  |  | Mandatory | See file "Vh5205_Complementary_Heat-treatment.LIS" | *
Metadata --> Material history and condition --> Heat treatment | Heat treatment - Ageing - Description |  |  |  | Mandatory | See file "Vh5205_Complementary_Heat-treatment.LIS" | *
Metadata --> Material history and condition --> Heat treatment | Heat treatment - Protocol | Link to file, preferably with machine-readable (meta)dataeta)data |  |  | Optional |  | *
Metadata --> Material history and condition --> Microstructure | Microstructure feature 1 |  |  |  | Mandatory | Microstructure before testing | *
Metadata --> Material history and condition --> Microstructure | Characterization method 1 | E.g., STEM, HRTEM, TEM-EDX, AFM, SEM, SEM-EBSD, …. |  |  | Mandatory | Light and electron microscopy | *
Metadata --> Material history and condition --> Microstructure | Measured condition 1 | E.g., as-manufactured, heat-treated, before testing, after testing |  |  | Mandatory | As-tested | *
Metadata --> Material history and condition --> Microstructure | Measuring position 1 | Specify position(s) for bulk (middle/top/bottom/surface) and/or microstructure feature (matrix, interdendtitic region, phase,...) |  |  | Mandatory | Bulk | *
Metadata --> Material history and condition --> Microstructure | Microstructure feature 1 - Information | Include all relevant characterization results |  |  | Optional | See related article https://doi.org/10.1016/j.dib.2025.112436 | *
Metadata --> Material history and condition --> Microstructure | Microstructure Image 1 | Link to File, e.g., an optical micrograph, preferably with machine-readable (meta)data |  |  | Optional | See files: Overview-interdentritic-region-Optical.jpg Overview-interdentritic-region-SEM.tig Dendrite-Optical.jpg Dendrite-SEM.tif | *
Metadata --> Material history and condition --> Microstructure | Microstructure report 1 | Link to file, preferably with machine-readable (meta)data |  |  | Optional | See related article https://doi.org/10.1016/j.dib.2025.112436 | *
Metadata --> Material history and condition --> Microstructure | Grain size | If polycrystal |  | µm | Mandatory | Not applicable | *
Metadata --> Material history and condition --> Microstructure | Grain size - Determination method |  |  |  | Mandatory | Not applicable | *
Metadata --> Material history and condition --> Microstructure | Grain size - measuring region | E.g., in the bulk |  |  | Mandatory | Not applicable | *
Metadata --> Material history and condition --> Microstructure | Grain size distribution | Link to file, preferably with machine-readable (meta)data |  |  | Optional | Not applicable | *
Metadata --> Material history and condition --> Microstructure | Grain - Additional Information | Include all further relevant characterization results |  |  | Optional | Not applicable | *
Metadata --> Material history and condition --> Microstructure | Reprecipitated gamma-gamma prime regions | Completely dissolved and re-precipitated gamma-gamma' regions |  | % | Optional |  | *
Metadata --> Material history and condition --> Microstructure | Gamma prime particles - average size |  |  | µm | Optional |  | *
Metadata --> Material history and condition --> Microstructure | Gamma prime particles - maximum size |  |  | µm | Optional |  | *
Metadata --> Material history and condition --> Microstructure | Dendrite spacings | Please describe the procedure and add a link to file, preferably with machine-readable (meta)data or add a reference to paper and section |  |  | Optional |  | *
Metadata --> Material history and condition --> Microstructure | Proof of single crystallinity | Link to file, preferably with machine-readable (meta)data |  |  | Optional | The absence of grain boundaries was verified by visual inspection of the investment casts surface after electrolytical etching. | *
Metadata --> Material history and condition --> Microstructure | Single crystal orientation | Link to file, preferably with machine-readable (meta)data. Laue Crystal Verification. Must be documented for each test piece. |  |  | Mandatory | 3.9
Metadata --> Material history and condition --> Microstructure | Single crystal orientation - Determination method |  |  |  | Mandatory | Laue Crystal Verification. A Scorpio system (DOI: 10.1088/0957-0233/6/1/021) was used. The angle alpha indicates the deviation of the [001]-direction from the symmetry axis of the respective cast (as-tested material). | *
Metadata --> Material history and condition --> Microstructure | Single crystal orientation - Measuring point |  |  |  | Mandatory | The orientation was determined at the lower end (right side in file "Test-piece-location_v2.0.jpg") of each cast. | *
Metadata --> Material history and condition --> Microstructure | Orientation - Determination accuracy |  |  |  | Optional |  | *
Metadata --> Material history and condition --> Chemical composition | Measured condition |  |  |  | Mandatory | As-tested | *
Metadata --> Material history and condition --> Chemical composition | Measuring position | Specify position(s) for bulk (middle/top/bottom/surface) and/or microstructure feature (matrix, interdendtitic region, phase,...) |  |  | Mandatory | Master melt | *
Metadata --> Material history and condition --> Chemical composition | Chemical composition - nominal | Link to file, preferably with machine-readable (meta)data or add the wt.-% value of for each element |  | wt.-% / at.-% | Mandatory | See file "Vh5205_Complementary_Ch.-Comp.-nominal.LIS" | *
Metadata --> Material history and condition --> Chemical composition | Chemical composition - measured | Include precision, if available. Link to file, preferably with machine-readable (meta)data or add the wt.-% value of for each element |  | wt.-% / at.-% | Mandatory | See file "Vh5205_Complementary_Ch.-Comp.-measured.LIS" | *
Metadata --> Material history and condition --> Chemical composition | Measurement method | Provide a description of the used method(s) and details about measurement volume/points |  |  | Mandatory | See file "Vh5205_Complementary_Ch.-Comp.-measured.LIS" | *
Metadata --> Material history and condition --> NDT Results | Crack or defect inspection - Method | E.g., Penetrant certification/Radiographic certification/XCT/X-Ray film. Link to file, preferably with machine-readable (meta)data |  |  | Optional
Metadata --> Material history and condition --> NDT Results | Crack or defect inspection - Result |  |  |  | Optional
Metadata --> Material history and condition --> Mechanical tests results | Proof strength - room temperature | 0.2 % Proof strength at room temperature |  | MPa | Optional |  | *
Metadata --> Material history and condition --> Mechanical tests results | Proof strength - creep test temperature | 0.2 % Proof strength at creep test temperature |  | MPa | Optional | See file "2026-03_Creep-RD-CMSX-6_Rp0.2.LIS" and related reference dataset https://doi.org/10.5281/zenodo.17846616 | *
Metadata --> Material history and condition --> Mechanical tests results | Hardness |  |  |  | Optional |  | *
Metadata --> Test piece | Test piece ID |  |  |  | Optional | Vh5205_C-85
Metadata --> Test piece | Workshop order ID |  |  |  | Optional
Metadata --> Test piece | Test piece history | Link to file, preferably with machine-readable (meta)data. The file(s) can include, e.g., data or documentation from previous experiments. |  |  | Optional | No previous experiments | *
Metadata --> Test piece | Test piece type I |  |  |  | Mandatory | Specimen according to DIN EN ISO 204:2019-4 | *
Metadata --> Test piece | Test piece type II |  |  |  | Mandatory | Round cross section | *
Metadata --> Test piece | Test piece type III |  |  |  | Mandatory | Smooth test piece | *
Metadata --> Test piece | Test piece technical drawing | Link to file, preferably with machine-readable (meta)data |  |  | Mandatory | See file "TestPieceCreepTests-TechnicalDrawing-FormA.pdf" Specimen's dimensions correspond to "Form A", see table in file. | *
Metadata --> Test piece | Test piece origin and orientation | Describe the exact location / positioning of the test piece within the as-tested material. E.g.: Do rolling direction and the longitudinal axis coincide?. Is the test piece located on top or bottom. Do coordinate systems of as-tested material and test piece coincide?. Add a link to a file, e.g., a technical drawing showing this, preferably with machine-readable (meta)data. |  |  | Mandatory | See file "Test-piece-location_v2.0.jpg" | *
Metadata --> Test piece | Test piece orientation in test machine | Describe the exact orientation of the test piece within the test machine. E.g., is the longitudinal axis of the test piece exactly parallel to the loading axis of the test machine?. Add a link to a file providing evidence, preferably with machine-readable (meta)data. This can be, e.g., a technical drawing. |  |  | Mandatory | The axis of the cast (as-tested material), the creep test piece, and the load axis match. | *
Metadata --> Test piece | Additional information test piece | Add the information or a link to file, preferably with machine-readable (meta)data, e.g., Roughness |  |  | Optional | Surface roughness values, Rz [µm], available for each test piece. Measurement protocols are available in the laboratory. Finishing was carried out using cylindrical grinding. Values in file "Vh5205_Complementary_Roughness.LIS" | *
Metadata --> Measuring and test equipment --> Test machine | Test machine ID |  |  |  | Optional | Zug 07 | *
Metadata --> Measuring and test equipment --> Test machine | Test machine type |  |  |  | Optional | Lever arm | *
Metadata --> Measuring and test equipment --> Test machine | Leverage ratio |  |  |  | Optional | 1:20.4 | *
Metadata --> Measuring and test equipment --> Test machine | Minimum applicable force |  |  | kN | Optional | 1 | *
Metadata --> Measuring and test equipment --> Test machine | Maximum applicable force |  |  | kN | Optional | 20 | *
Metadata --> Measuring and test equipment --> Test machine | Test frame and specimen alignment | Verification of Test Frame and Specimen Alignment according to ASTM E1012? |  |  | Mandatory | Yes. Verification was performed according to ASTM E1012 on 18.07.2011. | *
Metadata --> Measuring and test equipment --> Test machine | Test frame and specimen alignment - description | Please provide a description on the procedure followed for the Verification of Test Frame and Specimen Alignment if different from ASTM E1012 |  |  | Mandatory | Not applicable since verification was performed according to ASTM E1012 | *
Metadata --> Measuring and test equipment --> Test machine | Calibration class | Calibration class of test frame and specimen alignment, e.g., 5 / 5 starting from 3 kN (according to ASTM E1012) |  |  | Mandatory | Verification: the machine fulfills the requirements for test forces >2 kN Protocol of alignment is available in the laboratory. | *
Metadata --> Measuring and test equipment --> Test machine --> Heating system | Furnace type |  |  |  | Mandatory | Split Tube Furnace with two-zones | *
Metadata --> Measuring and test equipment --> Test machine --> Test piece holder system | Fixing technique |  |  |  | Mandatory | Threaded | *
Metadata --> Measuring and test equipment --> Test machine --> Loading system | Verification of loading system | Was the loading system calibrated/verified? |  |  | Mandatory | Yes | *
Metadata --> Measuring and test equipment --> Test machine --> Loading system | Calibration certificate | Link to file, preferably with machine-readable (meta)data. Please specify which device/feature/part of the test machine was calibrated. |  |  | Optional |  | *
Metadata --> Measuring and test equipment --> Test machine --> Loading system | Calibration date |  |  |  | Mandatory | 2022-08-05 | *
Metadata --> Measuring and test equipment --> Test machine --> Loading system | Calibration validity time period |  |  |  | Mandatory | 24 Months | *
Metadata --> Measuring and test equipment --> Test machine --> Loading system | Calibration standard |  |  |  | Mandatory | DIN EN ISO 7500-2: 2007 | *
Metadata --> Measuring and test equipment --> Test machine --> Loading system | Calibration class |  |  |  | Mandatory | 1 | *
Metadata --> Measuring and test equipment --> Test machine --> Loading system | Calibration range |  |  | kN | Mandatory | 2 - 20 kN and 1 - 10 kN (class 1 for both) | *
Metadata --> Measuring and test equipment --> Test machine --> Loading system | Use of calibrated weights | Were calibrated weights used to apply the test force? |  |  | Mandatory | Yes | *
Metadata --> Measuring and test equipment --> Test machine --> Loading system | Description of the loading system | Please describe the loading system and related verification in the case that calibrated weights were not used. |  |  | Mandatory | Not applicable since calibrated weights were used | *
Metadata --> Measuring and test equipment --> Test machine --> Data acquisition | Data acquisition unit - Model information |  |  |  | Optional | National Instruments NI SXCI-1600 | *
Metadata --> Measuring and test equipment --> Test machine --> Data acquisition | Data acquisition unit - ID |  |  |  | Optional | 19.08 | *
Metadata --> Measuring and test equipment --> Test machine --> Data acquisition | Data acquisition software and version |  |  |  | Mandatory | Lab's own development (v22.08.22) | *
Metadata --> Measuring and test equipment --> Test machine --> Data acquisition | Data acquisition - description |  |  |  | Mandatory | See files "Vh5205_Complementary_Data-acquisition.LIS" and "Vh5205_Complementary_Data-acquisition-creep.LIS" | *
Metadata --> Measuring and test equipment --> Test machine --> Data acquisition | Data acquisition time check | Was the time checked during data acquisition? |  |  | Optional | Yes | *
Metadata --> Measuring and test equipment --> Load-measuring system --> Load sensor | Load sensor during loading | Was a load sensor used during loading? |  |  | Mandatory | Yes | *
Metadata --> Measuring and test equipment --> Load-measuring system --> Load sensor | Load sensor calibration | Was the load sensor calibrated? |  |  | Mandatory | Yes The load cell was checked with calibrated weights. Error limit: ± 1 % | *
Metadata --> Measuring and test equipment --> Load-measuring system --> Load sensor | Calibration certificate | Link to file, preferably with machine-readable (meta)data. |  |  | Optional | Documentation available in the laboratory | *
Metadata --> Measuring and test equipment --> Load-measuring system --> Load sensor | Calibration date |  |  |  | Mandatory | 2023-06-21 | *
Metadata --> Measuring and test equipment --> Load-measuring system --> Load sensor | Calibration validity time period |  |  |  | Mandatory | 12 months | *
Metadata --> Measuring and test equipment --> Load-measuring system --> Load sensor | Calibration standard |  |  |  | Mandatory | Not applicable | *
Metadata --> Measuring and test equipment --> Load-measuring system --> Load sensor | Calibration class |  |  |  | Mandatory | Not applicable | *
Metadata --> Measuring and test equipment --> Load-measuring system --> Load sensor | Calibration Range |  |  | kN | Mandatory | 0 kN to 20 kN | *
Metadata --> Measuring and test equipment --> Load-measuring system --> Data acquisition | Force recording | Was the force recorded continuously or periodically (e.g. during loading)? |  |  | Mandatory | Phase-wise (during loading) | *
Metadata --> Measuring and test equipment --> Laboratory conditions | Room temperature | Was the room temperature recorded and checked? |  |  | Mandatory | Yes | *
Metadata --> Measuring and test equipment --> Laboratory conditions | Room humidity | Was the room humidity recorded and checked? |  |  | Optional | Yes | *
Metadata --> Measuring and test equipment --> Temperature-measuring system | Temperature signal | Which temperature signal was used for temperature control? |  |  | Mandatory | Via furnace | *
Metadata --> Measuring and test equipment --> Temperature-measuring system | Metrological traceability | Yes, if temperature sensor and data acquisition are calibrated. |  |  | Mandatory | Yes | *
Metadata --> Measuring and test equipment --> Temperature-measuring system --> Temperature sensor | Sensor type |  |  |  | Mandatory | Thermocouple | *
Metadata --> Measuring and test equipment --> Temperature-measuring system --> Temperature sensor | Sensor ID |  |  |  | Optional | 52-PM102-0412; 52-PM102-0413; 52-PM102-0414
Metadata --> Measuring and test equipment --> Temperature-measuring system --> Temperature sensor | Thermocouple type |  |  |  | Mandatory | S | *
Metadata --> Measuring and test equipment --> Temperature-measuring system --> Temperature sensor | Wire gauge |  |  | mm | Optional | 0.51 | *
Metadata --> Measuring and test equipment --> Temperature-measuring system --> Temperature sensor | Layout | E.g., wire with 2-hole ceramic beads |  |  | Optional | Wire with 2-hole ceramic beads | *
Metadata --> Measuring and test equipment --> Temperature-measuring system --> Temperature sensor | Calibration status | Is/are the thermocouples calibrated? |  |  | Mandatory | Yes | *
Metadata --> Measuring and test equipment --> Temperature-measuring system --> Temperature sensor | Calibration method |  |  |  | Mandatory | Comparison method | *
Metadata --> Measuring and test equipment --> Temperature-measuring system --> Temperature sensor | Calibration standard |  |  |  | Mandatory | ASTM E220-19 | *
Metadata --> Measuring and test equipment --> Temperature-measuring system --> Temperature sensor | Calibration certificate | Link to file, preferably with machine-readable (meta)data. |  |  | Optional | Documentation available in the laboratory | *
Metadata --> Measuring and test equipment --> Temperature-measuring system --> Temperature sensor | Calibration date |  |  |  | Mandatory | 09.05.2023 (52-PM102-0413, 52-PM102-0414); 12.05.2023 (52-PM102-0412)
Metadata --> Measuring and test equipment --> Temperature-measuring system --> Temperature sensor | Calibration validity time period |  |  |  | Mandatory | 12 months | *
Metadata --> Measuring and test equipment --> Temperature-measuring system --> Temperature sensor | Temperature deviation | Measurement deviation detected during calibration |  | °C | Optional | - 0.6 K (52-PM102-0412); - 0.4 K (52-PM102-0413); - 0.2 K (52-PM102-0414); T-values were corrected accordingly
Metadata --> Measuring and test equipment --> Temperature-measuring system --> Temperature sensor | Calibration Range |  |  | °C | Mandatory | 300 - 1200 | *
Metadata --> Measuring and test equipment --> Temperature-measuring system --> Temperature sensor | Contact method |  |  |  | Mandatory | Attached | *
Metadata --> Measuring and test equipment --> Temperature-measuring system --> Temperature sensor | Number of thermocouples |  |  |  | Mandatory | 3 | *
Metadata --> Measuring and test equipment --> Temperature-measuring system --> Temperature sensor | Thermocouple location | Location with respect to gauge section |  |  | Mandatory | Inside | *
Metadata --> Measuring and test equipment --> Temperature-measuring system --> Data acquisition | Calibration status | Is/are the data acquisition unit calibrated? |  |  | Mandatory | Yes | *
Metadata --> Measuring and test equipment --> Temperature-measuring system --> Data acquisition | Reference junction |  |  |  | Optional | Internal | *
Metadata --> Measuring and test equipment --> Temperature-measuring system --> Data acquisition | Calibration certificate | Link to file, preferably with machine-readable (meta)data. |  |  | Optional | Documentation available in the laboratory | *
Metadata --> Measuring and test equipment --> Temperature-measuring system --> Data acquisition | Calibration date |  |  |  | Mandatory | 2023-08-17
Metadata --> Measuring and test equipment --> Temperature-measuring system --> Data acquisition | Calibration validity time period |  |  |  | Mandatory | 12 Months | *
Metadata --> Measuring and test equipment --> Temperature-measuring system --> Data acquisition | Calibration method |  |  |  | Mandatory | Electrical simulation | *
Metadata --> Measuring and test equipment --> Temperature-measuring system --> Data acquisition | Calibration standard |  |  |  | Mandatory | EURAMET/cg-11/v.01 | *
Metadata --> Measuring and test equipment --> Temperature-measuring system --> Data acquisition | Temperature deviation | Measurement deviation detected during calibration |  | °C | Optional | - 0.2 K (Channel #1); + 0.1 K (Channel #2); + 0.1 K (Channel #3)
Metadata --> Measuring and test equipment --> Temperature-measuring system --> Data acquisition | Calibration Range |  |  | °C | Mandatory | 100 - 1300 | *
Metadata --> Measuring and test equipment --> Extensometer system | Displacement measuring method | Type of strain measuring device |  |  | Mandatory | Contacting method | *
Metadata --> Measuring and test equipment --> Extensometer system | Sensor type - Contacting method |  |  |  | Mandatory | High-Temperature Axial Extensometer | *
Metadata --> Measuring and test equipment --> Extensometer system | Sensor type - Non-contacting method |  |  |  | Mandatory | Not applicable | *
Metadata --> Measuring and test equipment --> Extension values --> Contacting extensometer | Measurement set-up | Measurement one-sided or two-sided? |  |  | Mandatory | One-sided | *
Metadata --> Measuring and test equipment --> Extension values --> Contacting extensometer | Extension averaging | Was there an averaging of the extension values? (two-sided extensometer) |  |  | Mandatory | Not applicable | *
Metadata --> Measuring and test equipment --> Extension values --> Contacting extensometer | Measurement direction |  |  |  | Mandatory | Axial action | *
Metadata --> Measuring and test equipment --> Extension values --> Contacting extensometer | Mounting type |  |  |  | Mandatory | At test piece in parallel length | *
Metadata --> Measuring and test equipment --> Extension values --> Contacting extensometer | Extensometer model information |  |  |  | Optional | MTS 632.53F-31 | *
Metadata --> Measuring and test equipment --> Extension values --> Contacting extensometer | Extensometer ID | The ID used for identification in the laboratory |  |  | Optional | 19.03 | *
Metadata --> Measuring and test equipment --> Extension values --> Contacting extensometer | Extensometer leg material | Material of upper/lower legs, e.g., in LVDT systems |  |  | Optional | Ceramic legs | *
Metadata --> Measuring and test equipment --> Extension values --> Contacting extensometer | Measuring amplifier - Model information |  |  |  | Optional | National Instruments NI SXCI-1600 | *
Metadata --> Measuring and test equipment --> Extension values --> Contacting extensometer | Extension range - Upper limit |  |  | % / mm | Mandatory | 20 % / 5 mm | *
Metadata --> Measuring and test equipment --> Extension values --> Contacting extensometer | Extension range - Lower limit |  |  | % / mm | Mandatory | -10 % / -2,5 mm | *
Metadata --> Measuring and test equipment --> Extension values --> Contacting extensometer | Nominal gauge length | If applicable |  | mm | Mandatory | 25 | *
Metadata --> Measuring and test equipment --> Extension values --> Contacting extensometer | Calibration status | Is the extensometer incl. the data acquisition calibrated? |  |  | Mandatory | Yes | *
Metadata --> Measuring and test equipment --> Extension values --> Contacting extensometer | Calibration certificate | Link to file, preferably with machine-readable (meta)data. |  |  | Optional | Documentation available in the laboratory | *
Metadata --> Measuring and test equipment --> Extension values --> Contacting extensometer | Calibration date |  |  |  | Mandatory | 2023-06-27
Metadata --> Measuring and test equipment --> Extension values --> Contacting extensometer | Calibration validity time period |  |  |  | Mandatory | 12 Months | *
Metadata --> Measuring and test equipment --> Extension values --> Contacting extensometer | Calibration class |  |  |  | Mandatory | 1 | *
Metadata --> Measuring and test equipment --> Extension values --> Contacting extensometer | Calibration Range |  |  | % (mm) | Mandatory | 30 % (7.5 mm); +5/-2,5 mm | *
Metadata --> Measuring and test equipment --> Extension values --> Contacting extensometer | Calibration standard |  |  |  | Mandatory | DIN EN ISO 9513:2013 | *
Metadata --> Measuring and test equipment --> Extension values --> Non-contacting extensometer | [5 empty] | Not applicable | *
Metadata --> Measuring and test equipment --> Cross-sectional dimensions | Measuring equipment |  |  |  | Mandatory | Micrometer | *
Metadata --> Measuring and test equipment --> Cross-sectional dimensions | Measuring equipment's usage |  |  |  | Mandatory | Determination of minimum test piece diameter at room temperature, D | *
Metadata --> Measuring and test equipment --> Cross-sectional dimensions | Resolution |  |  | mm | Mandatory | 0.001 | *
Metadata --> Measuring and test equipment --> Cross-sectional dimensions | Type |  |  |  | Optional |  | *
Metadata --> Measuring and test equipment --> Cross-sectional dimensions | Equipment model information |  |  |  | Optional | Mitutoyo 293-661-10 N | *
Metadata --> Measuring and test equipment --> Cross-sectional dimensions | Equipment ID | The ID used for identification in the laboratory |  |  | Optional | 47.02 | *
Metadata --> Measuring and test equipment --> Cross-sectional dimensions | Calibration status | Is the measuring equipment calibrated? |  |  | Mandatory | Yes | *
Metadata --> Measuring and test equipment --> Cross-sectional dimensions | Calibration certificate | Link to file, preferably with machine-readable (meta)data. |  |  | Optional |  | *
Metadata --> Measuring and test equipment --> Cross-sectional dimensions | Calibration date |  |  |  | Mandatory | 2023-07-25
Metadata --> Measuring and test equipment --> Cross-sectional dimensions | Calibration validity time period |  |  |  | Mandatory | 12 months | *
Metadata --> Measuring and test equipment --> Cross-sectional dimensions | Calibration result |  |  |  | Mandatory | Meets calibration requirements | *
Metadata --> Measuring and test equipment --> Cross-sectional dimensions | Calibration range |  |  | mm | Mandatory | 0 - 30 | *
Metadata --> Measuring and test equipment --> Cross-sectional dimensions | Calibration standard |  |  |  | Mandatory | VDI/VDE/DGQ 2618 Blatt 10.1:2001-11
Metadata --> Measuring and test equipment --> Elongation values | Measuring equipment |  |  |  | Mandatory | Measuring microscope | *
Metadata --> Measuring and test equipment --> Elongation values | Measuring equipment's usage |  |  |  | Mandatory | Determination of Original gauge length, Lo, Final gauge length after fracture, Lu, Percentage permanent elongation, Aper, Percentage elongation after creep fracture, Au, and Percentage reduction of area after creep fracture, Zu | *
Metadata --> Measuring and test equipment --> Elongation values | Resolution |  |  | mm | Mandatory | 0.001 | *
Metadata --> Measuring and test equipment --> Elongation values | Type |  |  |  | Optional | Optical | *
Metadata --> Measuring and test equipment --> Elongation values | Equipment model information |  |  |  | Optional | Mitutoyo TM 321 Zeiss – Axiotech 100 HD | *
Metadata --> Measuring and test equipment --> Elongation values | Equipment ID | The ID used for identification in the laboratory |  |  | Optional | 72.01 | *
Metadata --> Measuring and test equipment --> Elongation values | Calibration status | Is the measuring equipment calibrated? |  |  | Mandatory | Yes | *
Metadata --> Measuring and test equipment --> Elongation values | Calibration certificate | Link to file, preferably with machine-readable (meta)data. |  |  | Optional |  | *
Metadata --> Measuring and test equipment --> Elongation values | Calibration date |  |  |  | Mandatory | 2023-07-06
Metadata --> Measuring and test equipment --> Elongation values | Calibration validity time period |  |  |  | Mandatory | 12 months | *
Metadata --> Measuring and test equipment --> Elongation values | Calibration result |  |  |  | Mandatory | Meets calibration requirements | *
Metadata --> Measuring and test equipment --> Elongation values | Calibration range |  |  | mm | Mandatory | 0 - 50 | *
Metadata --> Measuring and test equipment --> Elongation values | Calibration standard |  |  |  | Mandatory | DIN 863-1:2017-02 | *
Metadata --> Data processing procedures | Primary data series | Primary data is data that is directly acquired by sensors or measuring instruments during or after a test. Please add a list of the measured quantities and their corresponsing units. |  |  | Mandatory | See file "Vh5205_Complementary_Primary-and-processed-data-series.LIS" | *
Metadata --> Data processing procedures | Processed data series | Processed data is obtained as a result of using procedures (equations, algorithms, methods, unit conversions, averaging, smoothing) to transform primary data. Please describe the transformed quantities, their corresponsing units, and the applied procedures. |  |  | Mandatory | See file "Vh5205_Complementary_Primary-and-processed-data-series.LIS" | *
Metadata --> Data processing procedures | Data analysis procedures | Description of the data processing and analysis procedures used to obtain specific test results, e.g. percentage elastic extension, ee |  |  | Mandatory | To convert the primary data series into the processed data series a validated excel template (lab own's development) was used. The data were neither averaged nor smoothed. See also file "Vh5205_Complementary_Data-processing.LIS" | *
Metadata --> Data processing procedures | Workflow usage | Were automated (user-independent) analysis workflows used? |  |  | Mandatory | No | *
Metadata --> Data processing procedures | Software | If applicable, please list the used software/workflow, including product and version |  |  | Mandatory | Not applicable | *
Metadata --> Data processing procedures | Related publications | If applicable, please list publications related to the data analysis procedure/software used |  |  | Optional |  | *
Primary data --> Test result --> Values recorded at test start | Minimum test piece diameter at room temperature |  | D | mm | Mandatory | 6
Primary data --> Test result --> Values recorded at test start | Original gauge length |  | Lo | mm | Mandatory | 24
Primary data --> Test result --> Values recorded at test start | Parallel length |  | Lc | mm | Mandatory | 36 | *
Primary data --> Test result --> Values recorded at test start | Extensometer gauge length |  | Le | mm | Mandatory | 23.8
Primary data --> Test result --> Values recorded at test start | Determination of reference length | Case 1: Reference length for calculation of percentage extensions/elongations if the original gauge length Lo and/or extensometer Le are inside the parallel length, Lc. In this case Lr = Le (percentage extensions) or Lr = Lo (percentage elongations). Case 2: Reference length for calculation of percentage extensions/elongations if the original gauge length Lo and/or extensometer Le are outside the parallel length, Lc. In this case, Lr, for calculation of percentage is corrected to consider the strain contributions of the shoulders/ridges. |  |  | Mandatory | Case 1 | *
Primary data --> Test result --> Values recorded at test start | Reference length to calculate percentage elongations |  | Lr | mm | Mandatory | 24
Primary data --> Test result --> Values recorded at test start | Reference length to calculate percentage extensions |  | Lr | mm | Mandatory | 23.8
Primary data --> Test result --> Values recorded at test start | k-Value; Lr = Lo |  | Lr/√So |  | Mandatory | 4.51
Primary data --> Test result --> Values recorded at test start | k-Value; Lr = Le |  | Lr/√So |  | Mandatory | 4.48
Primary data --> Test result --> Values recorded at test start | Ratio reference length to diameter; Lr = Lo |  | Lr/D |  | Mandatory | 4
Primary data --> Test result --> Values recorded at test start | Ratio reference length to diameter; Lr = Le |  | Lr/D |  | Mandatory | 3.966667
Primary data --> Test result --> Values recorded during test run | Elapsed time from end of loading | Link to file, preferably with machine-readable (meta)data. | t | s / h | Mandatory | Data series for each test piece in the corresponding file "Vh5205_C-85-Creep.LIS" | *
Primary data --> Test result --> Values recorded during test run | Force |  |  | kN | Mandatory | Data series for each test piece in the corresponding file "Vh5205_C-85-Loading.LIS". No overloads | *
Primary data --> Test result --> Values recorded during test run | Extension | Link to file, preferably with machine-readable (meta)data. | ∆Let | mm | Optional
Primary data --> Test result --> Values recorded during test run | Elongation | Link to file, preferably with machine-readable (meta)data. | ∆Lot | mm | Optional
Primary data --> Test result --> Values recorded during test run | Heating time |  |  | h | Mandatory | 2.04
Primary data --> Test result --> Values recorded during test run | Soak time | Soak time before the test |  | h | Mandatory | 2.03
Primary data --> Test result --> Values recorded during test run | Test duration |  | t | h | Mandatory | 1030
Primary data --> Test result --> Values recorded after end of test | Creep rupture time |  | tu | h | Mandatory | Not applicable
Primary data --> Test result --> Values recorded after end of test | Fracture position |  |  |  | Mandatory | Not applicable
Primary data --> Test result --> Values recorded after end of test | Final gauge length after fracture |  | Lu | mm | Optional | Not applicable
Secondary data --> Test result --> Values recorded during test run | Corrected measured temperature | Link to file, preferably with machine-readable (meta)data. | Tc | °C | Mandatory | Data series from each sensor for each test piece in the corresponsing LIS file | *
Secondary data --> Test result --> Values recorded during test run | Loading rate |  |  | MPa/s | Optional
Secondary data --> Test result --> Values recorded during test run | Unloading rate |  |  | MPa/s | Optional
Secondary data --> Test result --> Values recorded during test run | Heating speed |  |  | °C/min | Optional
Secondary data --> Test result --> Values recorded during test run | Cooling speed |  |  | °C/min | Optional
Secondary data --> Test result --> Values recorded during test run | Percentage extension | Link to file, preferably with machine-readable (meta)data. Data series corresponds to the percentage plastic extension from end of loading. If the percentage initial plastic extension is not zero, these data series coresponds to the percentage creep extension from end of loading. | e | % | Mandatory | The data series for each test piece are available in the corresponding LIS files | *
Secondary data --> Test result --> Elongation values | Percentage permanent elongation |  | Aper | % | Mandatory | 0.83
Secondary data --> Test result --> Elongation values | Percentage elongation after creep fracture |  | Au | % | Mandatory | Not applicable
Secondary data --> Test result --> Elongation values | Percentage reduction of area after creep fracture |  | Zu | % | Mandatory | Not applicable
Secondary data --> Test result --> Extension values | Percentage total extension |  | et | % | Mandatory | 1
Secondary data --> Test result --> Extension values | Percentage initial total extension |  | eti | % | Mandatory | 0.177
Secondary data --> Test result --> Extension values | Percentage elastic extension |  | ee | % | Mandatory | 0.177
Secondary data --> Test result --> Extension values | Percentage initial plastic extension |  | ei | % | Mandatory | 0
Secondary data --> Test result --> Extension values | Percentage plastic extension |  | ep | % | Mandatory | 0.828
Secondary data --> Test result --> Extension values | Percentage creep extension |  | ef | % | Mandatory | 0.828

## Vh5205_C-94-MD-TR
CATEGORIZATION | ENTRY | ENTRY - ADDITIONAL INFORMATION | SYMBOL | UNIT | REQUIREMENT | INFORMATION | INFORMATION COMMON TO ALL (*)
Metadata --> Test info --> Test job details | Date of test start |  |  |  | Mandatory | 2023-10-18 09:15
Metadata --> Test info --> Test job details | Date of test end |  |  |  | Mandatory | 2023-11-29 12:15
Metadata --> Test info --> Test job details | Test ID |  |  |  | Mandatory | Vh5205_C-94
Metadata --> Test info --> Test job details | Project |  |  |  | Optional | Vh 5205 | *
Metadata --> Test info --> Test parameters | Test standard applied | Was the test performed according to a test standard? |  |  | Mandatory | Yes | *
Metadata --> Test info --> Test parameters | Test standard |  |  |  | Mandatory | DIN EN ISO 204:2019-4 | *
Metadata --> Test info --> Test parameters | Specified temperature |  | T | °C | Mandatory | 980 | *
Metadata --> Test info --> Test parameters | Type of loading |  |  |  | Mandatory | Tension | *
Metadata --> Test info --> Test parameters | Load control type |  |  |  | Mandatory | Constant force | *
Metadata --> Test info --> Test parameters | Initial stress |  | Ro | MPa | Mandatory | 140
Metadata --> Test info --> Test parameters | Test type |  |  |  | Mandatory | Uninterrupted creep tests with continuous monitoring of extension | *
Metadata --> Test info --> Test parameters | End of test criterium |  |  |  | Mandatory | Time limit
Metadata --> Test info --> Test parameters | Time Limit |  |  |  | Mandatory | > 1000 h
Metadata --> Test info --> Test parameters | Extension Limit |  |  |  | Mandatory | Not applicable | *
Metadata --> Test info --> Test parameters | End of test | Describe the end of test if none of the preset criteria (time or extension limit) could be met |  |  | Optional | Not applicable | *
Metadata --> Test info --> Test parameters | Interruption course |  |  |  | Mandatory | Unloading after cooling
Metadata --> Test info --> Test parameters | Test force |  |  | kN | Optional
Metadata --> Test info --> Test parameters | Preload | Part of the test force |  | kN | Mandatory | 0.2 kN (20.4 kg) | *
Metadata --> Test info --> Test parameters | Additional information |  |  |  | Optional
Metadata --> Test info --> Related research outcome | Any related articles |  |  |  | Optional | Yes | *
Metadata --> Test info --> Related research outcome | Related article | Multiple input entries for instance for MSE research article DOI, Zenodo DOI, FDO |  |  | Optional | https://doi.org/10.1016/j.dib.2025.112436 | *
Metadata --> Material history and condition | Material Identifier | E.g., NIMONIC 75, 2.4630, CMSX-6, CMSX-4, ERBO1, … |  |  | Mandatory | CMSX-6 | *
Metadata --> Material history and condition --> As-manufactured material | Phase transformation during test |  |  |  | Optional
Metadata --> Material history and condition --> As-manufactured material | Possible phase transformation | Is any phase transformation expected due to temperature during the creep test?. Please provide any supporting material if possible. Answers could be, e.g., a link to a TTT-curve or a DOI of an article |  |  | Optional
Metadata --> Material history and condition --> As-manufactured material | Form of as-manufactured material | E.g., Cast, Ingot, Extrusion rod, … |  |  | Mandatory | Ingot | *
Metadata --> Material history and condition --> As-manufactured material | Geometry/size as-manufactured material | Please provide a description or/and any supporting material, e.g., link to image or technical drawing, if possible. |  |  | Mandatory | Ingot with 4" Diameter | *
Metadata --> Material history and condition --> As-manufactured material | Manufacturing process description as-manufactured material | E.g., Cast / Melting, Casting, and Remelting / Induction melting in air, casting into a circular ingot and then electroslag remelting |  |  | Optional | Vacuum Induction Refined | *
Metadata --> Material history and condition --> As-manufactured material | Casting temperature |  |  | °C | Optional |  | *
Metadata --> Material history and condition --> As-manufactured material | Casting speed |  |  |  | Optional |  | *
Metadata --> Material history and condition --> As-manufactured material | Solidification | Single/Polycrystal solidified? |  |  | Mandatory | Single Crystal | *
Metadata --> Material history and condition --> As-manufactured material | Condition |  |  |  | Mandatory | Heat Treated | *
Metadata --> Material history and condition --> As-tested material | Supplier |  |  |  | Mandatory | PCC Airfoils, Inc. Minerva, Ohio. | *
Metadata --> Material history and condition --> As-tested material | Geometry/size as-tested material | The test piece is manufactured from the as-tested material. Please add a description or a link to Image or technical drawing. The as-tested material is the material to be tested. The as-tested material can be a component. |  |  | Mandatory | Single Crystal Investment Cast See image file "Test-piece-location_v2.0.jpg" For details see DOI: 10.7449/1980/Superalloys_1980_205_214, and DOI: 10.7449/1984/Superalloys_1984_167_176 | *
Metadata --> Material history and condition --> As-tested material | Manufacturing process description as-tested material |  |  |  | Mandatory | Single Crystal Investment Casting from a Vacuum Induction Refined Ingot and subsequent Heat Treatment (annealed and aged). | *
Metadata --> Material history and condition --> As-tested material | Supply Date |  |  |  | Mandatory | 1997-01-28 | *
Metadata --> Material history and condition --> As-tested material | Order number |  |  |  | Optional |  | *
Metadata --> Material history and condition --> Heat treatment | Heat treatment - State |  |  |  | Mandatory | Aged | *
Metadata --> Material history and condition --> Heat treatment | Multistage annealing? |  |  |  | Optional | Yes | *
Metadata --> Material history and condition --> Heat treatment | Multistage ageing? |  |  |  | Optional | Yes | *
Metadata --> Material history and condition --> Heat treatment | Heat treatment - Annealing - Description |  |  |  | Mandatory | See file "Vh5205_Complementary_Heat-treatment.LIS" | *
Metadata --> Material history and condition --> Heat treatment | Heat treatment - Ageing - Description |  |  |  | Mandatory | See file "Vh5205_Complementary_Heat-treatment.LIS" | *
Metadata --> Material history and condition --> Heat treatment | Heat treatment - Protocol | Link to file, preferably with machine-readable (meta)dataeta)data |  |  | Optional |  | *
Metadata --> Material history and condition --> Microstructure | Microstructure feature 1 |  |  |  | Mandatory | Microstructure before testing | *
Metadata --> Material history and condition --> Microstructure | Characterization method 1 | E.g., STEM, HRTEM, TEM-EDX, AFM, SEM, SEM-EBSD, …. |  |  | Mandatory | Light and electron microscopy | *
Metadata --> Material history and condition --> Microstructure | Measured condition 1 | E.g., as-manufactured, heat-treated, before testing, after testing |  |  | Mandatory | As-tested | *
Metadata --> Material history and condition --> Microstructure | Measuring position 1 | Specify position(s) for bulk (middle/top/bottom/surface) and/or microstructure feature (matrix, interdendtitic region, phase,...) |  |  | Mandatory | Bulk | *
Metadata --> Material history and condition --> Microstructure | Microstructure feature 1 - Information | Include all relevant characterization results |  |  | Optional | See related article https://doi.org/10.1016/j.dib.2025.112436 | *
Metadata --> Material history and condition --> Microstructure | Microstructure Image 1 | Link to File, e.g., an optical micrograph, preferably with machine-readable (meta)data |  |  | Optional | See files: Overview-interdentritic-region-Optical.jpg Overview-interdentritic-region-SEM.tig Dendrite-Optical.jpg Dendrite-SEM.tif | *
Metadata --> Material history and condition --> Microstructure | Microstructure report 1 | Link to file, preferably with machine-readable (meta)data |  |  | Optional | See related article https://doi.org/10.1016/j.dib.2025.112436 | *
Metadata --> Material history and condition --> Microstructure | Grain size | If polycrystal |  | µm | Mandatory | Not applicable | *
Metadata --> Material history and condition --> Microstructure | Grain size - Determination method |  |  |  | Mandatory | Not applicable | *
Metadata --> Material history and condition --> Microstructure | Grain size - measuring region | E.g., in the bulk |  |  | Mandatory | Not applicable | *
Metadata --> Material history and condition --> Microstructure | Grain size distribution | Link to file, preferably with machine-readable (meta)data |  |  | Optional | Not applicable | *
Metadata --> Material history and condition --> Microstructure | Grain - Additional Information | Include all further relevant characterization results |  |  | Optional | Not applicable | *
Metadata --> Material history and condition --> Microstructure | Reprecipitated gamma-gamma prime regions | Completely dissolved and re-precipitated gamma-gamma' regions |  | % | Optional |  | *
Metadata --> Material history and condition --> Microstructure | Gamma prime particles - average size |  |  | µm | Optional |  | *
Metadata --> Material history and condition --> Microstructure | Gamma prime particles - maximum size |  |  | µm | Optional |  | *
Metadata --> Material history and condition --> Microstructure | Dendrite spacings | Please describe the procedure and add a link to file, preferably with machine-readable (meta)data or add a reference to paper and section |  |  | Optional |  | *
Metadata --> Material history and condition --> Microstructure | Proof of single crystallinity | Link to file, preferably with machine-readable (meta)data |  |  | Optional | The absence of grain boundaries was verified by visual inspection of the investment casts surface after electrolytical etching. | *
Metadata --> Material history and condition --> Microstructure | Single crystal orientation | Link to file, preferably with machine-readable (meta)data. Laue Crystal Verification. Must be documented for each test piece. |  |  | Mandatory | 2.7
Metadata --> Material history and condition --> Microstructure | Single crystal orientation - Determination method |  |  |  | Mandatory | Laue Crystal Verification. A Scorpio system (DOI: 10.1088/0957-0233/6/1/021) was used. The angle alpha indicates the deviation of the [001]-direction from the symmetry axis of the respective cast (as-tested material). | *
Metadata --> Material history and condition --> Microstructure | Single crystal orientation - Measuring point |  |  |  | Mandatory | The orientation was determined at the lower end (right side in file "Test-piece-location_v2.0.jpg") of each cast. | *
Metadata --> Material history and condition --> Microstructure | Orientation - Determination accuracy |  |  |  | Optional |  | *
Metadata --> Material history and condition --> Chemical composition | Measured condition |  |  |  | Mandatory | As-tested | *
Metadata --> Material history and condition --> Chemical composition | Measuring position | Specify position(s) for bulk (middle/top/bottom/surface) and/or microstructure feature (matrix, interdendtitic region, phase,...) |  |  | Mandatory | Master melt | *
Metadata --> Material history and condition --> Chemical composition | Chemical composition - nominal | Link to file, preferably with machine-readable (meta)data or add the wt.-% value of for each element |  | wt.-% / at.-% | Mandatory | See file "Vh5205_Complementary_Ch.-Comp.-nominal.LIS" | *
Metadata --> Material history and condition --> Chemical composition | Chemical composition - measured | Include precision, if available. Link to file, preferably with machine-readable (meta)data or add the wt.-% value of for each element |  | wt.-% / at.-% | Mandatory | See file "Vh5205_Complementary_Ch.-Comp.-measured.LIS" | *
Metadata --> Material history and condition --> Chemical composition | Measurement method | Provide a description of the used method(s) and details about measurement volume/points |  |  | Mandatory | See file "Vh5205_Complementary_Ch.-Comp.-measured.LIS" | *
Metadata --> Material history and condition --> NDT Results | Crack or defect inspection - Method | E.g., Penetrant certification/Radiographic certification/XCT/X-Ray film. Link to file, preferably with machine-readable (meta)data |  |  | Optional
Metadata --> Material history and condition --> NDT Results | Crack or defect inspection - Result |  |  |  | Optional
Metadata --> Material history and condition --> Mechanical tests results | Proof strength - room temperature | 0.2 % Proof strength at room temperature |  | MPa | Optional |  | *
Metadata --> Material history and condition --> Mechanical tests results | Proof strength - creep test temperature | 0.2 % Proof strength at creep test temperature |  | MPa | Optional | See file "2026-03_Creep-RD-CMSX-6_Rp0.2.LIS" and related reference dataset https://doi.org/10.5281/zenodo.17846616 | *
Metadata --> Material history and condition --> Mechanical tests results | Hardness |  |  |  | Optional |  | *
Metadata --> Test piece | Test piece ID |  |  |  | Optional | Vh5205_C-94
Metadata --> Test piece | Workshop order ID |  |  |  | Optional
Metadata --> Test piece | Test piece history | Link to file, preferably with machine-readable (meta)data. The file(s) can include, e.g., data or documentation from previous experiments. |  |  | Optional | No previous experiments | *
Metadata --> Test piece | Test piece type I |  |  |  | Mandatory | Specimen according to DIN EN ISO 204:2019-4 | *
Metadata --> Test piece | Test piece type II |  |  |  | Mandatory | Round cross section | *
Metadata --> Test piece | Test piece type III |  |  |  | Mandatory | Smooth test piece | *
Metadata --> Test piece | Test piece technical drawing | Link to file, preferably with machine-readable (meta)data |  |  | Mandatory | See file "TestPieceCreepTests-TechnicalDrawing-FormA.pdf" Specimen's dimensions correspond to "Form A", see table in file. | *
Metadata --> Test piece | Test piece origin and orientation | Describe the exact location / positioning of the test piece within the as-tested material. E.g.: Do rolling direction and the longitudinal axis coincide?. Is the test piece located on top or bottom. Do coordinate systems of as-tested material and test piece coincide?. Add a link to a file, e.g., a technical drawing showing this, preferably with machine-readable (meta)data. |  |  | Mandatory | See file "Test-piece-location_v2.0.jpg" | *
Metadata --> Test piece | Test piece orientation in test machine | Describe the exact orientation of the test piece within the test machine. E.g., is the longitudinal axis of the test piece exactly parallel to the loading axis of the test machine?. Add a link to a file providing evidence, preferably with machine-readable (meta)data. This can be, e.g., a technical drawing. |  |  | Mandatory | The axis of the cast (as-tested material), the creep test piece, and the load axis match. | *
Metadata --> Test piece | Additional information test piece | Add the information or a link to file, preferably with machine-readable (meta)data, e.g., Roughness |  |  | Optional | Surface roughness values, Rz [µm], available for each test piece. Measurement protocols are available in the laboratory. Finishing was carried out using cylindrical grinding. Values in file "Vh5205_Complementary_Roughness.LIS" | *
Metadata --> Measuring and test equipment --> Test machine | Test machine ID |  |  |  | Optional | Zug 07 | *
Metadata --> Measuring and test equipment --> Test machine | Test machine type |  |  |  | Optional | Lever arm | *
Metadata --> Measuring and test equipment --> Test machine | Leverage ratio |  |  |  | Optional | 1:20.4 | *
Metadata --> Measuring and test equipment --> Test machine | Minimum applicable force |  |  | kN | Optional | 1 | *
Metadata --> Measuring and test equipment --> Test machine | Maximum applicable force |  |  | kN | Optional | 20 | *
Metadata --> Measuring and test equipment --> Test machine | Test frame and specimen alignment | Verification of Test Frame and Specimen Alignment according to ASTM E1012? |  |  | Mandatory | Yes. Verification was performed according to ASTM E1012 on 18.07.2011. | *
Metadata --> Measuring and test equipment --> Test machine | Test frame and specimen alignment - description | Please provide a description on the procedure followed for the Verification of Test Frame and Specimen Alignment if different from ASTM E1012 |  |  | Mandatory | Not applicable since verification was performed according to ASTM E1012 | *
Metadata --> Measuring and test equipment --> Test machine | Calibration class | Calibration class of test frame and specimen alignment, e.g., 5 / 5 starting from 3 kN (according to ASTM E1012) |  |  | Mandatory | Verification: the machine fulfills the requirements for test forces >2 kN Protocol of alignment is available in the laboratory. | *
Metadata --> Measuring and test equipment --> Test machine --> Heating system | Furnace type |  |  |  | Mandatory | Split Tube Furnace with two-zones | *
Metadata --> Measuring and test equipment --> Test machine --> Test piece holder system | Fixing technique |  |  |  | Mandatory | Threaded | *
Metadata --> Measuring and test equipment --> Test machine --> Loading system | Verification of loading system | Was the loading system calibrated/verified? |  |  | Mandatory | Yes | *
Metadata --> Measuring and test equipment --> Test machine --> Loading system | Calibration certificate | Link to file, preferably with machine-readable (meta)data. Please specify which device/feature/part of the test machine was calibrated. |  |  | Optional |  | *
Metadata --> Measuring and test equipment --> Test machine --> Loading system | Calibration date |  |  |  | Mandatory | 2022-08-05 | *
Metadata --> Measuring and test equipment --> Test machine --> Loading system | Calibration validity time period |  |  |  | Mandatory | 24 Months | *
Metadata --> Measuring and test equipment --> Test machine --> Loading system | Calibration standard |  |  |  | Mandatory | DIN EN ISO 7500-2: 2007 | *
Metadata --> Measuring and test equipment --> Test machine --> Loading system | Calibration class |  |  |  | Mandatory | 1 | *
Metadata --> Measuring and test equipment --> Test machine --> Loading system | Calibration range |  |  | kN | Mandatory | 2 - 20 kN and 1 - 10 kN (class 1 for both) | *
Metadata --> Measuring and test equipment --> Test machine --> Loading system | Use of calibrated weights | Were calibrated weights used to apply the test force? |  |  | Mandatory | Yes | *
Metadata --> Measuring and test equipment --> Test machine --> Loading system | Description of the loading system | Please describe the loading system and related verification in the case that calibrated weights were not used. |  |  | Mandatory | Not applicable since calibrated weights were used | *
Metadata --> Measuring and test equipment --> Test machine --> Data acquisition | Data acquisition unit - Model information |  |  |  | Optional | National Instruments NI SXCI-1600 | *
Metadata --> Measuring and test equipment --> Test machine --> Data acquisition | Data acquisition unit - ID |  |  |  | Optional | 19.08 | *
Metadata --> Measuring and test equipment --> Test machine --> Data acquisition | Data acquisition software and version |  |  |  | Mandatory | Lab's own development (v22.08.22) | *
Metadata --> Measuring and test equipment --> Test machine --> Data acquisition | Data acquisition - description |  |  |  | Mandatory | See files "Vh5205_Complementary_Data-acquisition.LIS" and "Vh5205_Complementary_Data-acquisition-creep.LIS" | *
Metadata --> Measuring and test equipment --> Test machine --> Data acquisition | Data acquisition time check | Was the time checked during data acquisition? |  |  | Optional | Yes | *
Metadata --> Measuring and test equipment --> Load-measuring system --> Load sensor | Load sensor during loading | Was a load sensor used during loading? |  |  | Mandatory | Yes | *
Metadata --> Measuring and test equipment --> Load-measuring system --> Load sensor | Load sensor calibration | Was the load sensor calibrated? |  |  | Mandatory | Yes The load cell was checked with calibrated weights. Error limit: ± 1 % | *
Metadata --> Measuring and test equipment --> Load-measuring system --> Load sensor | Calibration certificate | Link to file, preferably with machine-readable (meta)data. |  |  | Optional | Documentation available in the laboratory | *
Metadata --> Measuring and test equipment --> Load-measuring system --> Load sensor | Calibration date |  |  |  | Mandatory | 2023-06-21 | *
Metadata --> Measuring and test equipment --> Load-measuring system --> Load sensor | Calibration validity time period |  |  |  | Mandatory | 12 months | *
Metadata --> Measuring and test equipment --> Load-measuring system --> Load sensor | Calibration standard |  |  |  | Mandatory | Not applicable | *
Metadata --> Measuring and test equipment --> Load-measuring system --> Load sensor | Calibration class |  |  |  | Mandatory | Not applicable | *
Metadata --> Measuring and test equipment --> Load-measuring system --> Load sensor | Calibration Range |  |  | kN | Mandatory | 0 kN to 20 kN | *
Metadata --> Measuring and test equipment --> Load-measuring system --> Data acquisition | Force recording | Was the force recorded continuously or periodically (e.g. during loading)? |  |  | Mandatory | Phase-wise (during loading) | *
Metadata --> Measuring and test equipment --> Laboratory conditions | Room temperature | Was the room temperature recorded and checked? |  |  | Mandatory | Yes | *
Metadata --> Measuring and test equipment --> Laboratory conditions | Room humidity | Was the room humidity recorded and checked? |  |  | Optional | Yes | *
Metadata --> Measuring and test equipment --> Temperature-measuring system | Temperature signal | Which temperature signal was used for temperature control? |  |  | Mandatory | Via furnace | *
Metadata --> Measuring and test equipment --> Temperature-measuring system | Metrological traceability | Yes, if temperature sensor and data acquisition are calibrated. |  |  | Mandatory | Yes | *
Metadata --> Measuring and test equipment --> Temperature-measuring system --> Temperature sensor | Sensor type |  |  |  | Mandatory | Thermocouple | *
Metadata --> Measuring and test equipment --> Temperature-measuring system --> Temperature sensor | Sensor ID |  |  |  | Optional | 52-PM102-0412 52-PM102-0413 52-PM102-0414
Metadata --> Measuring and test equipment --> Temperature-measuring system --> Temperature sensor | Thermocouple type |  |  |  | Mandatory | S | *
Metadata --> Measuring and test equipment --> Temperature-measuring system --> Temperature sensor | Wire gauge |  |  | mm | Optional | 0.51 | *
Metadata --> Measuring and test equipment --> Temperature-measuring system --> Temperature sensor | Layout | E.g., wire with 2-hole ceramic beads |  |  | Optional | Wire with 2-hole ceramic beads | *
Metadata --> Measuring and test equipment --> Temperature-measuring system --> Temperature sensor | Calibration status | Is/are the thermocouples calibrated? |  |  | Mandatory | Yes | *
Metadata --> Measuring and test equipment --> Temperature-measuring system --> Temperature sensor | Calibration method |  |  |  | Mandatory | Comparison method | *
Metadata --> Measuring and test equipment --> Temperature-measuring system --> Temperature sensor | Calibration standard |  |  |  | Mandatory | ASTM E220-19 | *
Metadata --> Measuring and test equipment --> Temperature-measuring system --> Temperature sensor | Calibration certificate | Link to file, preferably with machine-readable (meta)data. |  |  | Optional | Documentation available in the laboratory | *
Metadata --> Measuring and test equipment --> Temperature-measuring system --> Temperature sensor | Calibration date |  |  |  | Mandatory | 09.05.2023 (52-PM102-0413, 52-PM102-0414); 12.05.2023 (52-PM102-0412)
Metadata --> Measuring and test equipment --> Temperature-measuring system --> Temperature sensor | Calibration validity time period |  |  |  | Mandatory | 12 months | *
Metadata --> Measuring and test equipment --> Temperature-measuring system --> Temperature sensor | Temperature deviation | Measurement deviation detected during calibration |  | °C | Optional | - 0.6 K (52-PM102-0412) - 0.4 K (52-PM102-0413) - 0.2 K (52-PM102-0414) T-values were corrected accordingly
Metadata --> Measuring and test equipment --> Temperature-measuring system --> Temperature sensor | Calibration Range |  |  | °C | Mandatory | 300 - 1200 | *
Metadata --> Measuring and test equipment --> Temperature-measuring system --> Temperature sensor | Contact method |  |  |  | Mandatory | Attached | *
Metadata --> Measuring and test equipment --> Temperature-measuring system --> Temperature sensor | Number of thermocouples |  |  |  | Mandatory | 3 | *
Metadata --> Measuring and test equipment --> Temperature-measuring system --> Temperature sensor | Thermocouple location | Location with respect to gauge section |  |  | Mandatory | Inside | *
Metadata --> Measuring and test equipment --> Temperature-measuring system --> Data acquisition | Calibration status | Is/are the data acquisition unit calibrated? |  |  | Mandatory | Yes | *
Metadata --> Measuring and test equipment --> Temperature-measuring system --> Data acquisition | Reference junction |  |  |  | Optional | Internal | *
Metadata --> Measuring and test equipment --> Temperature-measuring system --> Data acquisition | Calibration certificate | Link to file, preferably with machine-readable (meta)data. |  |  | Optional | Documentation available in the laboratory | *
Metadata --> Measuring and test equipment --> Temperature-measuring system --> Data acquisition | Calibration date |  |  |  | Mandatory | 2023-08-17
Metadata --> Measuring and test equipment --> Temperature-measuring system --> Data acquisition | Calibration validity time period |  |  |  | Mandatory | 12 Months | *
Metadata --> Measuring and test equipment --> Temperature-measuring system --> Data acquisition | Calibration method |  |  |  | Mandatory | Electrical simulation | *
Metadata --> Measuring and test equipment --> Temperature-measuring system --> Data acquisition | Calibration standard |  |  |  | Mandatory | EURAMET/cg-11/v.01 | *
Metadata --> Measuring and test equipment --> Temperature-measuring system --> Data acquisition | Temperature deviation | Measurement deviation detected during calibration |  | °C | Optional | - 0.2 K (Channel #1); + 0.1 K (Channel #2); + 0.1 K (Channel #3)
Metadata --> Measuring and test equipment --> Temperature-measuring system --> Data acquisition | Calibration Range |  |  | °C | Mandatory | 100 - 1300 | *
Metadata --> Measuring and test equipment --> Extensometer system | Displacement measuring method | Type of strain measuring device |  |  | Mandatory | Contacting method | *
Metadata --> Measuring and test equipment --> Extensometer system | Sensor type - Contacting method |  |  |  | Mandatory | High-Temperature Axial Extensometer | *
Metadata --> Measuring and test equipment --> Extensometer system | Sensor type - Non-contacting method |  |  |  | Mandatory | Not applicable | *
Metadata --> Measuring and test equipment --> Extension values --> Contacting extensometer | Measurement set-up | Measurement one-sided or two-sided? |  |  | Mandatory | One-sided | *
Metadata --> Measuring and test equipment --> Extension values --> Contacting extensometer | Extension averaging | Was there an averaging of the extension values? (two-sided extensometer) |  |  | Mandatory | Not applicable | *
Metadata --> Measuring and test equipment --> Extension values --> Contacting extensometer | Measurement direction |  |  |  | Mandatory | Axial action | *
Metadata --> Measuring and test equipment --> Extension values --> Contacting extensometer | Mounting type |  |  |  | Mandatory | At test piece in parallel length | *
Metadata --> Measuring and test equipment --> Extension values --> Contacting extensometer | Extensometer model information |  |  |  | Optional | MTS 632.53F-31 | *
Metadata --> Measuring and test equipment --> Extension values --> Contacting extensometer | Extensometer ID | The ID used for identification in the laboratory |  |  | Optional | 19.03 | *
Metadata --> Measuring and test equipment --> Extension values --> Contacting extensometer | Extensometer leg material | Material of upper/lower legs, e.g., in LVDT systems |  |  | Optional | Ceramic legs | *
Metadata --> Measuring and test equipment --> Extension values --> Contacting extensometer | Measuring amplifier - Model information |  |  |  | Optional | National Instruments NI SXCI-1600 | *
Metadata --> Measuring and test equipment --> Extension values --> Contacting extensometer | Extension range - Upper limit |  |  | % / mm | Mandatory | 20 % / 5 mm | *
Metadata --> Measuring and test equipment --> Extension values --> Contacting extensometer | Extension range - Lower limit |  |  | % / mm | Mandatory | -10 % / -2,5 mm | *
Metadata --> Measuring and test equipment --> Extension values --> Contacting extensometer | Nominal gauge length | If applicable |  | mm | Mandatory | 25 | *
Metadata --> Measuring and test equipment --> Extension values --> Contacting extensometer | Calibration status | Is the extensometer incl. the data acquisition calibrated? |  |  | Mandatory | Yes | *
Metadata --> Measuring and test equipment --> Extension values --> Contacting extensometer | Calibration certificate | Link to file, preferably with machine-readable (meta)data. |  |  | Optional | Documentation available in the laboratory | *
Metadata --> Measuring and test equipment --> Extension values --> Contacting extensometer | Calibration date |  |  |  | Mandatory | 2023-06-27
Metadata --> Measuring and test equipment --> Extension values --> Contacting extensometer | Calibration validity time period |  |  |  | Mandatory | 12 Months | *
Metadata --> Measuring and test equipment --> Extension values --> Contacting extensometer | Calibration class |  |  |  | Mandatory | 1 | *
Metadata --> Measuring and test equipment --> Extension values --> Contacting extensometer | Calibration Range |  |  | % (mm) | Mandatory | 30 % (7.5 mm); +5/-2,5 mm | *
Metadata --> Measuring and test equipment --> Extension values --> Contacting extensometer | Calibration standard |  |  |  | Mandatory | DIN EN ISO 9513:2013 | *
Metadata --> Measuring and test equipment --> Extension values --> Non-contacting extensometer | [5 empty] | Not applicable | *
Metadata --> Measuring and test equipment --> Cross-sectional dimensions | Measuring equipment |  |  |  | Mandatory | Micrometer | *
Metadata --> Measuring and test equipment --> Cross-sectional dimensions | Measuring equipment's usage |  |  |  | Mandatory | Determination of minimum test piece diameter at room temperature, D | *
Metadata --> Measuring and test equipment --> Cross-sectional dimensions | Resolution |  |  | mm | Mandatory | 0.001 | *
Metadata --> Measuring and test equipment --> Cross-sectional dimensions | Type |  |  |  | Optional |  | *
Metadata --> Measuring and test equipment --> Cross-sectional dimensions | Equipment model information |  |  |  | Optional | Mitutoyo 293-661-10 N | *
Metadata --> Measuring and test equipment --> Cross-sectional dimensions | Equipment ID | The ID used for identification in the laboratory |  |  | Optional | 47.02 | *
Metadata --> Measuring and test equipment --> Cross-sectional dimensions | Calibration status | Is the measuring equipment calibrated? |  |  | Mandatory | Yes | *
Metadata --> Measuring and test equipment --> Cross-sectional dimensions | Calibration certificate | Link to file, preferably with machine-readable (meta)data. |  |  | Optional |  | *
Metadata --> Measuring and test equipment --> Cross-sectional dimensions | Calibration date |  |  |  | Mandatory | 2023-07-25
Metadata --> Measuring and test equipment --> Cross-sectional dimensions | Calibration validity time period |  |  |  | Mandatory | 12 months | *
Metadata --> Measuring and test equipment --> Cross-sectional dimensions | Calibration result |  |  |  | Mandatory | Meets calibration requirements | *
Metadata --> Measuring and test equipment --> Cross-sectional dimensions | Calibration range |  |  | mm | Mandatory | 0 - 30 | *
Metadata --> Measuring and test equipment --> Cross-sectional dimensions | Calibration standard |  |  |  | Mandatory | VDI/VDE/DGQ 2618 Blatt 10.1:2001-11
Metadata --> Measuring and test equipment --> Elongation values | Measuring equipment |  |  |  | Mandatory | Measuring microscope | *
Metadata --> Measuring and test equipment --> Elongation values | Measuring equipment's usage |  |  |  | Mandatory | Determination of Original gauge length, Lo, Final gauge length after fracture, Lu, Percentage permanent elongation, Aper, Percentage elongation after creep fracture, Au, and Percentage reduction of area after creep fracture, Zu | *
Metadata --> Measuring and test equipment --> Elongation values | Resolution |  |  | mm | Mandatory | 0.001 | *
Metadata --> Measuring and test equipment --> Elongation values | Type |  |  |  | Optional | Optical | *
Metadata --> Measuring and test equipment --> Elongation values | Equipment model information |  |  |  | Optional | Mitutoyo TM 321 Zeiss – Axiotech 100 HD | *
Metadata --> Measuring and test equipment --> Elongation values | Equipment ID | The ID used for identification in the laboratory |  |  | Optional | 72.01 | *
Metadata --> Measuring and test equipment --> Elongation values | Calibration status | Is the measuring equipment calibrated? |  |  | Mandatory | Yes | *
Metadata --> Measuring and test equipment --> Elongation values | Calibration certificate | Link to file, preferably with machine-readable (meta)data. |  |  | Optional |  | *
Metadata --> Measuring and test equipment --> Elongation values | Calibration date |  |  |  | Mandatory | 2023-07-06
Metadata --> Measuring and test equipment --> Elongation values | Calibration validity time period |  |  |  | Mandatory | 12 months | *
Metadata --> Measuring and test equipment --> Elongation values | Calibration result |  |  |  | Mandatory | Meets calibration requirements | *
Metadata --> Measuring and test equipment --> Elongation values | Calibration range |  |  | mm | Mandatory | 0 - 50 | *
Metadata --> Measuring and test equipment --> Elongation values | Calibration standard |  |  |  | Mandatory | DIN 863-1:2017-02 | *
Metadata --> Data processing procedures | Primary data series | Primary data is data that is directly acquired by sensors or measuring instruments during or after a test. Please add a list of the measured quantities and their corresponsing units. |  |  | Mandatory | See file "Vh5205_Complementary_Primary-and-processed-data-series.LIS" | *
Metadata --> Data processing procedures | Processed data series | Processed data is obtained as a result of using procedures (equations, algorithms, methods, unit conversions, averaging, smoothing) to transform primary data. Please describe the transformed quantities, their corresponsing units, and the applied procedures. |  |  | Mandatory | See file "Vh5205_Complementary_Primary-and-processed-data-series.LIS" | *
Metadata --> Data processing procedures | Data analysis procedures | Description of the data processing and analysis procedures used to obtain specific test results, e.g. percentage elastic extension, ee |  |  | Mandatory | To convert the primary data series into the processed data series a validated excel template (lab own's development) was used. The data were neither averaged nor smoothed. See also file "Vh5205_Complementary_Data-processing.LIS" | *
Metadata --> Data processing procedures | Workflow usage | Were automated (user-independent) analysis workflows used? |  |  | Mandatory | No | *
Metadata --> Data processing procedures | Software | If applicable, please list the used software/workflow, including product and version |  |  | Mandatory | Not applicable | *
Metadata --> Data processing procedures | Related publications | If applicable, please list publications related to the data analysis procedure/software used |  |  | Optional |  | *
Primary data --> Test result --> Values recorded at test start | Minimum test piece diameter at room temperature |  | D | mm | Mandatory | 5.99
Primary data --> Test result --> Values recorded at test start | Original gauge length |  | Lo | mm | Mandatory | 24
Primary data --> Test result --> Values recorded at test start | Parallel length |  | Lc | mm | Mandatory | 36 | *
Primary data --> Test result --> Values recorded at test start | Extensometer gauge length |  | Le | mm | Mandatory | 22.5
Primary data --> Test result --> Values recorded at test start | Determination of reference length | Case 1: Reference length for calculation of percentage extensions/elongations if the original gauge length Lo and/or extensometer Le are inside the parallel length, Lc. In this case Lr = Le (percentage extensions) or Lr = Lo (percentage elongations). Case 2: Reference length for calculation of percentage extensions/elongations if the original gauge length Lo and/or extensometer Le are outside the parallel length, Lc. In this case, Lr, for calculation of percentage is corrected to consider the strain contributions of the shoulders/ridges. |  |  | Mandatory | Case 1 | *
Primary data --> Test result --> Values recorded at test start | Reference length to calculate percentage elongations |  | Lr | mm | Mandatory | 24
Primary data --> Test result --> Values recorded at test start | Reference length to calculate percentage extensions |  | Lr | mm | Mandatory | 22.5
Primary data --> Test result --> Values recorded at test start | k-Value; Lr = Lo |  | Lr/√So |  | Mandatory | 4
Primary data --> Test result --> Values recorded at test start | k-Value; Lr = Le |  | Lr/√So |  | Mandatory | 3.8
Primary data --> Test result --> Values recorded at test start | Ratio reference length to diameter; Lr = Lo |  | Lr/D |  | Mandatory | 4.52
Primary data --> Test result --> Values recorded at test start | Ratio reference length to diameter; Lr = Le |  | Lr/D |  | Mandatory | 4.24
Primary data --> Test result --> Values recorded during test run | Elapsed time from end of loading | Link to file, preferably with machine-readable (meta)data. | t | s / h | Mandatory | Data series for each test piece in the corresponding file "Vh5205_C-94-Creep.LIS" | *
Primary data --> Test result --> Values recorded during test run | Force |  |  | kN | Mandatory | Data series for each test piece in the corresponding file "Vh5205_C-94-Loading.LIS". No overloads | *
Primary data --> Test result --> Values recorded during test run | Extension | Link to file, preferably with machine-readable (meta)data. | ΔLet | mm | Optional
Primary data --> Test result --> Values recorded during test run | Elongation | Link to file, preferably with machine-readable (meta)data. | ΔLot | mm | Optional
Primary data --> Test result --> Values recorded during test run | Heating time |  |  | h | Mandatory | 1.74
Primary data --> Test result --> Values recorded during test run | Soak time | Soak time before the test |  | h | Mandatory | 1.82
Primary data --> Test result --> Values recorded during test run | Test duration |  | t | h | Mandatory | 1011
Primary data --> Test result --> Values recorded after end of test | Creep rupture time |  | tu | h | Mandatory | Not applicable
Primary data --> Test result --> Values recorded after end of test | Fracture position |  |  |  | Mandatory | Not applicable
Primary data --> Test result --> Values recorded after end of test | Final gauge length after fracture |  | Lu | mm | Optional | Not applicable
Secondary data --> Test result --> Values recorded during test run | Corrected measured temperature | Link to file, preferably with machine-readable (meta)data. | Tc | °C | Mandatory | Data series from each sensor for each test piece in the corresponsing LIS file | *
Secondary data --> Test result --> Values recorded during test run | Loading rate |  |  | MPa/s | Optional
Secondary data --> Test result --> Values recorded during test run | Unloading rate |  |  | MPa/s | Optional
Secondary data --> Test result --> Values recorded during test run | Heating speed |  |  | °C/min | Optional
Secondary data --> Test result --> Values recorded during test run | Cooling speed |  |  | °C/min | Optional
Secondary data --> Test result --> Values recorded during test run | Percentage extension | Link to file, preferably with machine-readable (meta)data. Data series corresponds to the percentage plastic extension from end of loading. If the percentage initial plastic extension is not zero, these data series coresponds to the percentage creep extension from end of loading. | e | % | Mandatory | The data series for each test piece are available in the corresponding LIS files | *
Secondary data --> Test result --> Elongation values | Percentage permanent elongation |  | Aper | % | Mandatory | 0.81
Secondary data --> Test result --> Elongation values | Percentage elongation after creep fracture |  | Au | % | Mandatory | Not applicable
Secondary data --> Test result --> Elongation values | Percentage reduction of area after creep fracture |  | Zu | % | Mandatory | Not applicable
Secondary data --> Test result --> Extension values | Percentage total extension |  | et | % | Mandatory | 0.944
Secondary data --> Test result --> Extension values | Percentage initial total extension |  | eti | % | Mandatory | 0.156
Secondary data --> Test result --> Extension values | Percentage elastic extension |  | ee | % | Mandatory | 0.156
Secondary data --> Test result --> Extension values | Percentage initial plastic extension |  | ei | % | Mandatory | 0
Secondary data --> Test result --> Extension values | Percentage plastic extension |  | ep | % | Mandatory | 0.788
Secondary data --> Test result --> Extension values | Percentage creep extension |  | ef | % | Mandatory | 0.788

## Vh5205_C-95-MD-TR
CATEGORIZATION | ENTRY | ENTRY - ADDITIONAL INFORMATION | SYMBOL | UNIT | REQUIREMENT | INFORMATION | INFORMATION COMMON TO ALL (*)
Metadata --> Test info --> Test job details | Date of test start |  |  |  | Mandatory | 2023-08-30 09:06
Metadata --> Test info --> Test job details | Date of test end |  |  |  | Mandatory | 2023-10-11 11:06
Metadata --> Test info --> Test job details | Test ID |  |  |  | Mandatory | Vh5205_C-95
Metadata --> Test info --> Test job details | Project |  |  |  | Optional | Vh 5205 | *
Metadata --> Test info --> Test parameters | Test standard applied | Was the test performed according to a test standard? |  |  | Mandatory | Yes | *
Metadata --> Test info --> Test parameters | Test standard |  |  |  | Mandatory | DIN EN ISO 204:2019-4 | *
Metadata --> Test info --> Test parameters | Specified temperature |  | T | °C | Mandatory | 980 | *
Metadata --> Test info --> Test parameters | Type of loading |  |  |  | Mandatory | Tension | *
Metadata --> Test info --> Test parameters | Load control type |  |  |  | Mandatory | Constant force | *
Metadata --> Test info --> Test parameters | Initial stress |  | Ro | MPa | Mandatory | 140
Metadata --> Test info --> Test parameters | Test type |  |  |  | Mandatory | Uninterrupted creep tests with continuous monitoring of extension | *
Metadata --> Test info --> Test parameters | End of test criterium |  |  |  | Mandatory | Time limit
Metadata --> Test info --> Test parameters | Time Limit |  |  |  | Mandatory | > 1000 h
Metadata --> Test info --> Test parameters | Extension Limit |  |  |  | Mandatory | Not applicable | *
Metadata --> Test info --> Test parameters | End of test | Describe the end of test if none of the preset criteria (time or extension limit) could be met |  |  | Optional | Not applicable | *
Metadata --> Test info --> Test parameters | Interruption course |  |  |  | Mandatory | Unloading after cooling
Metadata --> Test info --> Test parameters | Test force |  |  | kN | Optional
Metadata --> Test info --> Test parameters | Preload | Part of the test force |  | kN | Mandatory | 0.2 kN (20.4 kg) | *
Metadata --> Test info --> Test parameters | Additional information |  |  |  | Optional
Metadata --> Test info --> Related research outcome | Any related articles |  |  |  | Optional | Yes | *
Metadata --> Test info --> Related research outcome | Related article | Multiple input entries for instance for MSE research article DOI, Zenodo DOI, FDO |  |  | Optional | https://doi.org/10.1016/j.dib.2025.112436 | *
Metadata --> Material history and condition | Material Identifier | E.g., NIMONIC 75, 2.4630, CMSX-6, CMSX-4, ERBO1, … |  |  | Mandatory | CMSX-6 | *
Metadata --> Material history and condition --> As-manufactured material | Phase transformation during test |  |  |  | Optional
Metadata --> Material history and condition --> As-manufactured material | Possible phase transformation | Is any phase transformation expected due to temperature during the creep test?. Please provide any supporting material if possible. Answers could be, e.g., a link to a TTT-curve or a DOI of an article |  |  | Optional
Metadata --> Material history and condition --> As-manufactured material | Form of as-manufactured material | E.g., Cast, Ingot, Extrusion rod, … |  |  | Mandatory | Ingot | *
Metadata --> Material history and condition --> As-manufactured material | Geometry/size as-manufactured material | Please provide a description or/and any supporting material, e.g., link to image or technical drawing, if possible. |  |  | Mandatory | Ingot with 4" Diameter | *
Metadata --> Material history and condition --> As-manufactured material | Manufacturing process description as-manufactured material | E.g., Cast / Melting, Casting, and Remelting / Induction melting in air, casting into a circular ingot and then electroslag remelting |  |  | Optional | Vacuum Induction Refined | *
Metadata --> Material history and condition --> As-manufactured material | Casting temperature |  |  | °C | Optional |  | *
Metadata --> Material history and condition --> As-manufactured material | Casting speed |  |  |  | Optional |  | *
Metadata --> Material history and condition --> As-manufactured material | Solidification | Single/Polycrystal solidified? |  |  | Mandatory | Single Crystal | *
Metadata --> Material history and condition --> As-manufactured material | Condition |  |  |  | Mandatory | Heat Treated | *
Metadata --> Material history and condition --> As-tested material | Supplier |  |  |  | Mandatory | PCC Airfoils, Inc. Minerva, Ohio. | *
Metadata --> Material history and condition --> As-tested material | Geometry/size as-tested material | The test piece is manufactured from the as-tested material. Please add a description or a link to Image or technical drawing. The as-tested material is the material to be tested. The as-tested material can be a component. |  |  | Mandatory | Single Crystal Investment Cast See image file "Test-piece-location_v2.0.jpg" For details see DOI: 10.7449/1980/Superalloys_1980_205_214, and DOI: 10.7449/1984/Superalloys_1984_167_176 | *
Metadata --> Material history and condition --> As-tested material | Manufacturing process description as-tested material |  |  |  | Mandatory | Single Crystal Investment Casting from a Vacuum Induction Refined Ingot and subsequent Heat Treatment (annealed and aged). | *
Metadata --> Material history and condition --> As-tested material | Supply Date |  |  |  | Mandatory | 1997-01-28 | *
Metadata --> Material history and condition --> As-tested material | Order number |  |  |  | Optional |  | *
Metadata --> Material history and condition --> Heat treatment | Heat treatment - State |  |  |  | Mandatory | Aged | *
Metadata --> Material history and condition --> Heat treatment | Multistage annealing? |  |  |  | Optional | Yes | *
Metadata --> Material history and condition --> Heat treatment | Multistage ageing? |  |  |  | Optional | Yes | *
Metadata --> Material history and condition --> Heat treatment | Heat treatment - Annealing - Description |  |  |  | Mandatory | See file "Vh5205_Complementary_Heat-treatment.LIS" | *
Metadata --> Material history and condition --> Heat treatment | Heat treatment - Ageing - Description |  |  |  | Mandatory | See file "Vh5205_Complementary_Heat-treatment.LIS" | *
Metadata --> Material history and condition --> Heat treatment | Heat treatment - Protocol | Link to file, preferably with machine-readable (meta)dataeta)data |  |  | Optional |  | *
Metadata --> Material history and condition --> Microstructure | Microstructure feature 1 |  |  |  | Mandatory | Microstructure before testing | *
Metadata --> Material history and condition --> Microstructure | Characterization method 1 | E.g., STEM, HRTEM, TEM-EDX, AFM, SEM, SEM-EBSD, …. |  |  | Mandatory | Light and electron microscopy | *
Metadata --> Material history and condition --> Microstructure | Measured condition 1 | E.g., as-manufactured, heat-treated, before testing, after testing |  |  | Mandatory | As-tested | *
Metadata --> Material history and condition --> Microstructure | Measuring position 1 | Specify position(s) for bulk (middle/top/bottom/surface) and/or microstructure feature (matrix, interdendtitic region, phase,...) |  |  | Mandatory | Bulk | *
Metadata --> Material history and condition --> Microstructure | Microstructure feature 1 - Information | Include all relevant characterization results |  |  | Optional | See related article https://doi.org/10.1016/j.dib.2025.112436 | *
Metadata --> Material history and condition --> Microstructure | Microstructure Image 1 | Link to File, e.g., an optical micrograph, preferably with machine-readable (meta)data |  |  | Optional | See files: Overview-interdentritic-region-Optical.jpg Overview-interdentritic-region-SEM.tig Dendrite-Optical.jpg Dendrite-SEM.tif | *
Metadata --> Material history and condition --> Microstructure | Microstructure report 1 | Link to file, preferably with machine-readable (meta)data |  |  | Optional | See related article https://doi.org/10.1016/j.dib.2025.112436 | *
Metadata --> Material history and condition --> Microstructure | Grain size | If polycrystal |  | µm | Mandatory | Not applicable | *
Metadata --> Material history and condition --> Microstructure | Grain size - Determination method |  |  |  | Mandatory | Not applicable | *
Metadata --> Material history and condition --> Microstructure | Grain size - measuring region | E.g., in the bulk |  |  | Mandatory | Not applicable | *
Metadata --> Material history and condition --> Microstructure | Grain size distribution | Link to file, preferably with machine-readable (meta)data |  |  | Optional | Not applicable | *
Metadata --> Material history and condition --> Microstructure | Grain - Additional Information | Include all further relevant characterization results |  |  | Optional | Not applicable | *
Metadata --> Material history and condition --> Microstructure | Reprecipitated gamma-gamma prime regions | Completely dissolved and re-precipitated gamma-gamma' regions |  | % | Optional |  | *
Metadata --> Material history and condition --> Microstructure | Gamma prime particles - average size |  |  | µm | Optional |  | *
Metadata --> Material history and condition --> Microstructure | Gamma prime particles - maximum size |  |  | µm | Optional |  | *
Metadata --> Material history and condition --> Microstructure | Dendrite spacings | Please describe the procedure and add a link to file, preferably with machine-readable (meta)data or add a reference to paper and section |  |  | Optional |  | *
Metadata --> Material history and condition --> Microstructure | Proof of single crystallinity | Link to file, preferably with machine-readable (meta)data |  |  | Optional | The absence of grain boundaries was verified by visual inspection of the investment casts surface after electrolytical etching. | *
Metadata --> Material history and condition --> Microstructure | Single crystal orientation | Link to file, preferably with machine-readable (meta)data. Laue Crystal Verification. Must be documented for each test piece. |  |  | Mandatory | 7.5
Metadata --> Material history and condition --> Microstructure | Single crystal orientation - Determination method |  |  |  | Mandatory | Laue Crystal Verification. A Scorpio system (DOI: 10.1088/0957-0233/6/1/021) was used. The angle alpha indicates the deviation of the [001]-direction from the symmetry axis of the respective cast (as-tested material). | *
Metadata --> Material history and condition --> Microstructure | Single crystal orientation - Measuring point |  |  |  | Mandatory | The orientation was determined at the lower end (right side in file "Test-piece-location_v2.0.jpg") of each cast. | *
Metadata --> Material history and condition --> Microstructure | Orientation - Determination accuracy |  |  |  | Optional |  | *
Metadata --> Material history and condition --> Chemical composition | Measured condition |  |  |  | Mandatory | As-tested | *
Metadata --> Material history and condition --> Chemical composition | Measuring position | Specify position(s) for bulk (middle/top/bottom/surface) and/or microstructure feature (matrix, interdendtitic region, phase,...) |  |  | Mandatory | Master melt | *
Metadata --> Material history and condition --> Chemical composition | Chemical composition - nominal | Link to file, preferably with machine-readable (meta)data or add the wt.-% value of for each element |  | wt.-% / at.-% | Mandatory | See file "Vh5205_Complementary_Ch.-Comp.-nominal.LIS" | *
Metadata --> Material history and condition --> Chemical composition | Chemical composition - measured | Include precision, if available. Link to file, preferably with machine-readable (meta)data or add the wt.-% value of for each element |  | wt.-% / at.-% | Mandatory | See file "Vh5205_Complementary_Ch.-Comp.-measured.LIS" | *
Metadata --> Material history and condition --> Chemical composition | Measurement method | Provide a description of the used method(s) and details about measurement volume/points |  |  | Mandatory | See file "Vh5205_Complementary_Ch.-Comp.-measured.LIS" | *
Metadata --> Material history and condition --> NDT Results | Crack or defect inspection - Method | E.g., Penetrant certification/Radiographic certification/XCT/X-Ray film. Link to file, preferably with machine-readable (meta)data |  |  | Optional
Metadata --> Material history and condition --> NDT Results | Crack or defect inspection - Result |  |  |  | Optional
Metadata --> Material history and condition --> Mechanical tests results | Proof strength - room temperature | 0.2 % Proof strength at room temperature |  | MPa | Optional |  | *
Metadata --> Material history and condition --> Mechanical tests results | Proof strength - creep test temperature | 0.2 % Proof strength at creep test temperature |  | MPa | Optional | See file "2026-03_Creep-RD-CMSX-6_Rp0.2.LIS" and related reference dataset https://doi.org/10.5281/zenodo.17846616 | *
Metadata --> Material history and condition --> Mechanical tests results | Hardness |  |  |  | Optional |  | *
Metadata --> Test piece | Test piece ID |  |  |  | Optional | Vh5205_C-95
Metadata --> Test piece | Workshop order ID |  |  |  | Optional
Metadata --> Test piece | Test piece history | Link to file, preferably with machine-readable (meta)data. The file(s) can include, e.g., data or documentation from previous experiments. |  |  | Optional | No previous experiments | *
Metadata --> Test piece | Test piece type I |  |  |  | Mandatory | Specimen according to DIN EN ISO 204:2019-4 | *
Metadata --> Test piece | Test piece type II |  |  |  | Mandatory | Round cross section | *
Metadata --> Test piece | Test piece type III |  |  |  | Mandatory | Smooth test piece | *
Metadata --> Test piece | Test piece technical drawing | Link to file, preferably with machine-readable (meta)data |  |  | Mandatory | See file "TestPieceCreepTests-TechnicalDrawing-FormA.pdf" Specimen's dimensions correspond to "Form A", see table in file. | *
Metadata --> Test piece | Test piece origin and orientation | Describe the exact location / positioning of the test piece within the as-tested material. E.g.: Do rolling direction and the longitudinal axis coincide?. Is the test piece located on top or bottom. Do coordinate systems of as-tested material and test piece coincide?. Add a link to a file, e.g., a technical drawing showing this, preferably with machine-readable (meta)data. |  |  | Mandatory | See file "Test-piece-location_v2.0.jpg" | *
Metadata --> Test piece | Test piece orientation in test machine | Describe the exact orientation of the test piece within the test machine. E.g., is the longitudinal axis of the test piece exactly parallel to the loading axis of the test machine?. Add a link to a file providing evidence, preferably with machine-readable (meta)data. This can be, e.g., a technical drawing. |  |  | Mandatory | The axis of the cast (as-tested material), the creep test piece, and the load axis match. | *
Metadata --> Test piece | Additional information test piece | Add the information or a link to file, preferably with machine-readable (meta)data, e.g., Roughness |  |  | Optional | Surface roughness values, Rz [µm], available for each test piece. Measurement protocols are available in the laboratory. Finishing was carried out using cylindrical grinding. Values in file "Vh5205_Complementary_Roughness.LIS" | *
Metadata --> Measuring and test equipment --> Test machine | Test machine ID |  |  |  | Optional | Zug 07 | *
Metadata --> Measuring and test equipment --> Test machine | Test machine type |  |  |  | Optional | Lever arm | *
Metadata --> Measuring and test equipment --> Test machine | Leverage ratio |  |  |  | Optional | 1:20.4 | *
Metadata --> Measuring and test equipment --> Test machine | Minimum applicable force |  |  | kN | Optional | 1 | *
Metadata --> Measuring and test equipment --> Test machine | Maximum applicable force |  |  | kN | Optional | 20 | *
Metadata --> Measuring and test equipment --> Test machine | Test frame and specimen alignment | Verification of Test Frame and Specimen Alignment according to ASTM E1012? |  |  | Mandatory | Yes. Verification was performed according to ASTM E1012 on 18.07.2011. | *
Metadata --> Measuring and test equipment --> Test machine | Test frame and specimen alignment - description | Please provide a description on the procedure followed for the Verification of Test Frame and Specimen Alignment if different from ASTM E1012 |  |  | Mandatory | Not applicable since verification was performed according to ASTM E1012 | *
Metadata --> Measuring and test equipment --> Test machine | Calibration class | Calibration class of test frame and specimen alignment, e.g., 5 / 5 starting from 3 kN (according to ASTM E1012) |  |  | Mandatory | Verification: the machine fulfills the requirements for test forces >2 kN Protocol of alignment is available in the laboratory. | *
Metadata --> Measuring and test equipment --> Test machine --> Heating system | Furnace type |  |  |  | Mandatory | Split Tube Furnace with two-zones | *
Metadata --> Measuring and test equipment --> Test machine --> Test piece holder system | Fixing technique |  |  |  | Mandatory | Threaded | *
Metadata --> Measuring and test equipment --> Test machine --> Loading system | Verification of loading system | Was the loading system calibrated/verified? |  |  | Mandatory | Yes | *
Metadata --> Measuring and test equipment --> Test machine --> Loading system | Calibration certificate | Link to file, preferably with machine-readable (meta)data. Please specify which device/feature/part of the test machine was calibrated. |  |  | Optional |  | *
Metadata --> Measuring and test equipment --> Test machine --> Loading system | Calibration date |  |  |  | Mandatory | 2022-08-05 | *
Metadata --> Measuring and test equipment --> Test machine --> Loading system | Calibration validity time period |  |  |  | Mandatory | 24 Months | *
Metadata --> Measuring and test equipment --> Test machine --> Loading system | Calibration standard |  |  |  | Mandatory | DIN EN ISO 7500-2: 2007 | *
Metadata --> Measuring and test equipment --> Test machine --> Loading system | Calibration class |  |  |  | Mandatory | 1 | *
Metadata --> Measuring and test equipment --> Test machine --> Loading system | Calibration range |  |  | kN | Mandatory | 2 - 20 kN and 1 - 10 kN (class 1 for both) | *
Metadata --> Measuring and test equipment --> Test machine --> Loading system | Use of calibrated weights | Were calibrated weights used to apply the test force? |  |  | Mandatory | Yes | *
Metadata --> Measuring and test equipment --> Test machine --> Loading system | Description of the loading system | Please describe the loading system and related verification in the case that calibrated weights were not used. |  |  | Mandatory | Not applicable since calibrated weights were used | *
Metadata --> Measuring and test equipment --> Test machine --> Data acquisition | Data acquisition unit - Model information |  |  |  | Optional | National Instruments NI SXCI-1600 | *
Metadata --> Measuring and test equipment --> Test machine --> Data acquisition | Data acquisition unit - ID |  |  |  | Optional | 19.08 | *
Metadata --> Measuring and test equipment --> Test machine --> Data acquisition | Data acquisition software and version |  |  |  | Mandatory | Lab's own development (v22.08.22) | *
Metadata --> Measuring and test equipment --> Test machine --> Data acquisition | Data acquisition - description |  |  |  | Mandatory | See files "Vh5205_Complementary_Data-acquisition.LIS" and "Vh5205_Complementary_Data-acquisition-creep.LIS" | *
Metadata --> Measuring and test equipment --> Test machine --> Data acquisition | Data acquisition time check | Was the time checked during data acquisition? |  |  | Optional | Yes | *
Metadata --> Measuring and test equipment --> Load-measuring system --> Load sensor | Load sensor during loading | Was a load sensor used during loading? |  |  | Mandatory | Yes | *
Metadata --> Measuring and test equipment --> Load-measuring system --> Load sensor | Load sensor calibration | Was the load sensor calibrated? |  |  | Mandatory | Yes The load cell was checked with calibrated weights. Error limit: ± 1 % | *
Metadata --> Measuring and test equipment --> Load-measuring system --> Load sensor | Calibration certificate | Link to file, preferably with machine-readable (meta)data. |  |  | Optional | Documentation available in the laboratory | *
Metadata --> Measuring and test equipment --> Load-measuring system --> Load sensor | Calibration date |  |  |  | Mandatory | 2023-06-21 | *
Metadata --> Measuring and test equipment --> Load-measuring system --> Load sensor | Calibration validity time period |  |  |  | Mandatory | 12 months | *
Metadata --> Measuring and test equipment --> Load-measuring system --> Load sensor | Calibration standard |  |  |  | Mandatory | Not applicable | *
Metadata --> Measuring and test equipment --> Load-measuring system --> Load sensor | Calibration class |  |  |  | Mandatory | Not applicable | *
Metadata --> Measuring and test equipment --> Load-measuring system --> Load sensor | Calibration Range |  |  | kN | Mandatory | 0 kN to 20 kN | *
Metadata --> Measuring and test equipment --> Load-measuring system --> Data acquisition | Force recording | Was the force recorded continuously or periodically (e.g. during loading)? |  |  | Mandatory | Phase-wise (during loading) | *
Metadata --> Measuring and test equipment --> Laboratory conditions | Room temperature | Was the room temperature recorded and checked? |  |  | Mandatory | Yes | *
Metadata --> Measuring and test equipment --> Laboratory conditions | Room humidity | Was the room humidity recorded and checked? |  |  | Optional | Yes | *
Metadata --> Measuring and test equipment --> Temperature-measuring system | Temperature signal | Which temperature signal was used for temperature control? |  |  | Mandatory | Via furnace | *
Metadata --> Measuring and test equipment --> Temperature-measuring system | Metrological traceability | Yes, if temperature sensor and data acquisition are calibrated. |  |  | Mandatory | Yes | *
Metadata --> Measuring and test equipment --> Temperature-measuring system --> Temperature sensor | Sensor type |  |  |  | Mandatory | Thermocouple | *
Metadata --> Measuring and test equipment --> Temperature-measuring system --> Temperature sensor | Sensor ID |  |  |  | Optional | 52-PM102-0412; 52-PM102-0413; 52-PM102-0414
Metadata --> Measuring and test equipment --> Temperature-measuring system --> Temperature sensor | Thermocouple type |  |  |  | Mandatory | S | *
Metadata --> Measuring and test equipment --> Temperature-measuring system --> Temperature sensor | Wire gauge |  |  | mm | Optional | 0.51 | *
Metadata --> Measuring and test equipment --> Temperature-measuring system --> Temperature sensor | Layout | E.g., wire with 2-hole ceramic beads |  |  | Optional | Wire with 2-hole ceramic beads | *
Metadata --> Measuring and test equipment --> Temperature-measuring system --> Temperature sensor | Calibration status | Is/are the thermocouples calibrated? |  |  | Mandatory | Yes | *
Metadata --> Measuring and test equipment --> Temperature-measuring system --> Temperature sensor | Calibration method |  |  |  | Mandatory | Comparison method | *
Metadata --> Measuring and test equipment --> Temperature-measuring system --> Temperature sensor | Calibration standard |  |  |  | Mandatory | ASTM E220-19 | *
Metadata --> Measuring and test equipment --> Temperature-measuring system --> Temperature sensor | Calibration certificate | Link to file, preferably with machine-readable (meta)data. |  |  | Optional | Documentation available in the laboratory | *
Metadata --> Measuring and test equipment --> Temperature-measuring system --> Temperature sensor | Calibration date |  |  |  | Mandatory | 09.05.2023 (52-PM102-0413, 52-PM102-0414); 12.05.2023 (52-PM102-0412)
Metadata --> Measuring and test equipment --> Temperature-measuring system --> Temperature sensor | Calibration validity time period |  |  |  | Mandatory | 12 months | *
Metadata --> Measuring and test equipment --> Temperature-measuring system --> Temperature sensor | Temperature deviation | Measurement deviation detected during calibration |  | °C | Optional | - 0.6 K (52-PM102-0412); - 0.4 K (52-PM102-0413); - 0.2 K (52-PM102-0414); T-values were corrected accordingly
Metadata --> Measuring and test equipment --> Temperature-measuring system --> Temperature sensor | Calibration Range |  |  | °C | Mandatory | 300 - 1200 | *
Metadata --> Measuring and test equipment --> Temperature-measuring system --> Temperature sensor | Contact method |  |  |  | Mandatory | Attached | *
Metadata --> Measuring and test equipment --> Temperature-measuring system --> Temperature sensor | Number of thermocouples |  |  |  | Mandatory | 3 | *
Metadata --> Measuring and test equipment --> Temperature-measuring system --> Temperature sensor | Thermocouple location | Location with respect to gauge section |  |  | Mandatory | Inside | *
Metadata --> Measuring and test equipment --> Temperature-measuring system --> Data acquisition | Calibration status | Is/are the data acquisition unit calibrated? |  |  | Mandatory | Yes | *
Metadata --> Measuring and test equipment --> Temperature-measuring system --> Data acquisition | Reference junction |  |  |  | Optional | Internal | *
Metadata --> Measuring and test equipment --> Temperature-measuring system --> Data acquisition | Calibration certificate | Link to file, preferably with machine-readable (meta)data. |  |  | Optional | Documentation available in the laboratory | *
Metadata --> Measuring and test equipment --> Temperature-measuring system --> Data acquisition | Calibration date |  |  |  | Mandatory | 2023-08-17
Metadata --> Measuring and test equipment --> Temperature-measuring system --> Data acquisition | Calibration validity time period |  |  |  | Mandatory | 12 Months | *
Metadata --> Measuring and test equipment --> Temperature-measuring system --> Data acquisition | Calibration method |  |  |  | Mandatory | Electrical simulation | *
Metadata --> Measuring and test equipment --> Temperature-measuring system --> Data acquisition | Calibration standard |  |  |  | Mandatory | EURAMET/cg-11/v.01 | *
Metadata --> Measuring and test equipment --> Temperature-measuring system --> Data acquisition | Temperature deviation | Measurement deviation detected during calibration |  | °C | Optional | - 0.2 K (Channel #1); + 0.1 K (Channel #2); + 0.1 K (Channel #3)
Metadata --> Measuring and test equipment --> Temperature-measuring system --> Data acquisition | Calibration Range |  |  | °C | Mandatory | 100 - 1300 | *
Metadata --> Measuring and test equipment --> Extensometer system | Displacement measuring method | Type of strain measuring device |  |  | Mandatory | Contacting method | *
Metadata --> Measuring and test equipment --> Extensometer system | Sensor type - Contacting method |  |  |  | Mandatory | High-Temperature Axial Extensometer | *
Metadata --> Measuring and test equipment --> Extensometer system | Sensor type - Non-contacting method |  |  |  | Mandatory | Not applicable | *
Metadata --> Measuring and test equipment --> Extension values --> Contacting extensometer | Measurement set-up | Measurement one-sided or two-sided? |  |  | Mandatory | One-sided | *
Metadata --> Measuring and test equipment --> Extension values --> Contacting extensometer | Extension averaging | Was there an averaging of the extension values? (two-sided extensometer) |  |  | Mandatory | Not applicable | *
Metadata --> Measuring and test equipment --> Extension values --> Contacting extensometer | Measurement direction |  |  |  | Mandatory | Axial action | *
Metadata --> Measuring and test equipment --> Extension values --> Contacting extensometer | Mounting type |  |  |  | Mandatory | At test piece in parallel length | *
Metadata --> Measuring and test equipment --> Extension values --> Contacting extensometer | Extensometer model information |  |  |  | Optional | MTS 632.53F-31 | *
Metadata --> Measuring and test equipment --> Extension values --> Contacting extensometer | Extensometer ID | The ID used for identification in the laboratory |  |  | Optional | 19.03 | *
Metadata --> Measuring and test equipment --> Extension values --> Contacting extensometer | Extensometer leg material | Material of upper/lower legs, e.g., in LVDT systems |  |  | Optional | Ceramic legs | *
Metadata --> Measuring and test equipment --> Extension values --> Contacting extensometer | Measuring amplifier - Model information |  |  |  | Optional | National Instruments NI SXCI-1600 | *
Metadata --> Measuring and test equipment --> Extension values --> Contacting extensometer | Extension range - Upper limit |  |  | % / mm | Mandatory | 20 % / 5 mm | *
Metadata --> Measuring and test equipment --> Extension values --> Contacting extensometer | Extension range - Lower limit |  |  | % / mm | Mandatory | -10 % / -2,5 mm | *
Metadata --> Measuring and test equipment --> Extension values --> Contacting extensometer | Nominal gauge length | If applicable |  | mm | Mandatory | 25 | *
Metadata --> Measuring and test equipment --> Extension values --> Contacting extensometer | Calibration status | Is the extensometer incl. the data acquisition calibrated? |  |  | Mandatory | Yes | *
Metadata --> Measuring and test equipment --> Extension values --> Contacting extensometer | Calibration certificate | Link to file, preferably with machine-readable (meta)data. |  |  | Optional | Documentation available in the laboratory | *
Metadata --> Measuring and test equipment --> Extension values --> Contacting extensometer | Calibration date |  |  |  | Mandatory | 2023-06-27
Metadata --> Measuring and test equipment --> Extension values --> Contacting extensometer | Calibration validity time period |  |  |  | Mandatory | 12 Months | *
Metadata --> Measuring and test equipment --> Extension values --> Contacting extensometer | Calibration class |  |  |  | Mandatory | 1 | *
Metadata --> Measuring and test equipment --> Extension values --> Contacting extensometer | Calibration Range |  |  | % (mm) | Mandatory | 30 % (7.5 mm); +5/-2,5 mm | *
Metadata --> Measuring and test equipment --> Extension values --> Contacting extensometer | Calibration standard |  |  |  | Mandatory | DIN EN ISO 9513:2013 | *
Metadata --> Measuring and test equipment --> Extension values --> Non-contacting extensometer | [5 empty] | Not applicable | *
Metadata --> Measuring and test equipment --> Cross-sectional dimensions | Measuring equipment |  |  |  | Mandatory | Micrometer | *
Metadata --> Measuring and test equipment --> Cross-sectional dimensions | Measuring equipment's usage |  |  |  | Mandatory | Determination of minimum test piece diameter at room temperature, D | *
Metadata --> Measuring and test equipment --> Cross-sectional dimensions | Resolution |  |  | mm | Mandatory | 0.001 | *
Metadata --> Measuring and test equipment --> Cross-sectional dimensions | Type |  |  |  | Optional |  | *
Metadata --> Measuring and test equipment --> Cross-sectional dimensions | Equipment model information |  |  |  | Optional | Mitutoyo 293-661-10 N | *
Metadata --> Measuring and test equipment --> Cross-sectional dimensions | Equipment ID | The ID used for identification in the laboratory |  |  | Optional | 47.02 | *
Metadata --> Measuring and test equipment --> Cross-sectional dimensions | Calibration status | Is the measuring equipment calibrated? |  |  | Mandatory | Yes | *
Metadata --> Measuring and test equipment --> Cross-sectional dimensions | Calibration certificate | Link to file, preferably with machine-readable (meta)data. |  |  | Optional |  | *
Metadata --> Measuring and test equipment --> Cross-sectional dimensions | Calibration date |  |  |  | Mandatory | 2023-07-25
Metadata --> Measuring and test equipment --> Cross-sectional dimensions | Calibration validity time period |  |  |  | Mandatory | 12 months | *
Metadata --> Measuring and test equipment --> Cross-sectional dimensions | Calibration result |  |  |  | Mandatory | Meets calibration requirements | *
Metadata --> Measuring and test equipment --> Cross-sectional dimensions | Calibration range |  |  | mm | Mandatory | 0 - 30 | *
Metadata --> Measuring and test equipment --> Cross-sectional dimensions | Calibration standard |  |  |  | Mandatory | VDI/VDE/DGQ 2618 Blatt 10.1:2001-11
Metadata --> Measuring and test equipment --> Elongation values | Measuring equipment |  |  |  | Mandatory | Measuring microscope | *
Metadata --> Measuring and test equipment --> Elongation values | Measuring equipment's usage |  |  |  | Mandatory | Determination of Original gauge length, Lo, Final gauge length after fracture, Lu, Percentage permanent elongation, Aper, Percentage elongation after creep fracture, Au, and Percentage reduction of area after creep fracture, Zu | *
Metadata --> Measuring and test equipment --> Elongation values | Resolution |  |  | mm | Mandatory | 0.001 | *
Metadata --> Measuring and test equipment --> Elongation values | Type |  |  |  | Optional | Optical | *
Metadata --> Measuring and test equipment --> Elongation values | Equipment model information |  |  |  | Optional | Mitutoyo TM 321 Zeiss – Axiotech 100 HD | *
Metadata --> Measuring and test equipment --> Elongation values | Equipment ID | The ID used for identification in the laboratory |  |  | Optional | 72.01 | *
Metadata --> Measuring and test equipment --> Elongation values | Calibration status | Is the measuring equipment calibrated? |  |  | Mandatory | Yes | *
Metadata --> Measuring and test equipment --> Elongation values | Calibration certificate | Link to file, preferably with machine-readable (meta)data. |  |  | Optional |  | *
Metadata --> Measuring and test equipment --> Elongation values | Calibration date |  |  |  | Mandatory | 2023-07-06
Metadata --> Measuring and test equipment --> Elongation values | Calibration validity time period |  |  |  | Mandatory | 12 months | *
Metadata --> Measuring and test equipment --> Elongation values | Calibration result |  |  |  | Mandatory | Meets calibration requirements | *
Metadata --> Measuring and test equipment --> Elongation values | Calibration range |  |  | mm | Mandatory | 0 - 50 | *
Metadata --> Measuring and test equipment --> Elongation values | Calibration standard |  |  |  | Mandatory | DIN 863-1:2017-02 | *
Metadata --> Data processing procedures | Primary data series | Primary data is data that is directly acquired by sensors or measuring instruments during or after a test. Please add a list of the measured quantities and their corresponsing units. |  |  | Mandatory | See file "Vh5205_Complementary_Primary-and-processed-data-series.LIS" | *
Metadata --> Data processing procedures | Processed data series | Processed data is obtained as a result of using procedures (equations, algorithms, methods, unit conversions, averaging, smoothing) to transform primary data. Please describe the transformed quantities, their corresponsing units, and the applied procedures. |  |  | Mandatory | See file "Vh5205_Complementary_Primary-and-processed-data-series.LIS" | *
Metadata --> Data processing procedures | Data analysis procedures | Description of the data processing and analysis procedures used to obtain specific test results, e.g. percentage elastic extension, ee |  |  | Mandatory | To convert the primary data series into the processed data series a validated excel template (lab own's development) was used. The data were neither averaged nor smoothed. See also file "Vh5205_Complementary_Data-processing.LIS" | *
Metadata --> Data processing procedures | Workflow usage | Were automated (user-independent) analysis workflows used? |  |  | Mandatory | No | *
Metadata --> Data processing procedures | Software | If applicable, please list the used software/workflow, including product and version |  |  | Mandatory | Not applicable | *
Metadata --> Data processing procedures | Related publications | If applicable, please list publications related to the data analysis procedure/software used |  |  | Optional |  | *
Primary data --> Test result --> Values recorded at test start | Minimum test piece diameter at room temperature |  | D | mm | Mandatory | 5.99
Primary data --> Test result --> Values recorded at test start | Original gauge length |  | Lo | mm | Mandatory | 23.9
Primary data --> Test result --> Values recorded at test start | Parallel length |  | Lc | mm | Mandatory | 36 | *
Primary data --> Test result --> Values recorded at test start | Extensometer gauge length |  | Le | mm | Mandatory | 22.9
Primary data --> Test result --> Values recorded at test start | Determination of reference length | Case 1: Reference length for calculation of percentage extensions/elongations if the original gauge length Lo and/or extensometer Le are inside the parallel length, Lc. In this case Lr = Le (percentage extensions) or Lr = Lo (percentage elongations). Case 2: Reference length for calculation of percentage extensions/elongations if the original gauge length Lo and/or extensometer Le are outside the parallel length, Lc. In this case, Lr, for calculation of percentage is corrected to consider the strain contributions of the shoulders/ridges. |  |  | Mandatory | Case 1 | *
Primary data --> Test result --> Values recorded at test start | Reference length to calculate percentage elongations |  | Lr | mm | Mandatory | 23.9
Primary data --> Test result --> Values recorded at test start | Reference length to calculate percentage extensions |  | Lr | mm | Mandatory | 22.9
Primary data --> Test result --> Values recorded at test start | k-Value; Lr = Lo |  | Lr/√So |  | Mandatory | 4.5
Primary data --> Test result --> Values recorded at test start | k-Value; Lr = Le |  | Lr/√So |  | Mandatory | 4.32
Primary data --> Test result --> Values recorded at test start | Ratio reference length to diameter; Lr = Lo |  | Lr/D |  | Mandatory | 4
Primary data --> Test result --> Values recorded at test start | Ratio reference length to diameter; Lr = Le |  | Lr/D |  | Mandatory | 3.8
Primary data --> Test result --> Values recorded during test run | Elapsed time from end of loading | Link to file, preferably with machine-readable (meta)data. | t | s / h | Mandatory | Data series for each test piece in the corresponding file "Vh5205_C-95-Creep.LIS" | *
Primary data --> Test result --> Values recorded during test run | Force |  |  | kN | Mandatory | Data series for each test piece in the corresponding file "Vh5205_C-95-Loading.LIS". No overloads | *
Primary data --> Test result --> Values recorded during test run | Extension | Link to file, preferably with machine-readable (meta)data. | ΔLet | mm | Optional
Primary data --> Test result --> Values recorded during test run | Elongation | Link to file, preferably with machine-readable (meta)data. | ΔLot | mm | Optional
Primary data --> Test result --> Values recorded during test run | Heating time |  |  | h | Mandatory | 1.61
Primary data --> Test result --> Values recorded during test run | Soak time | Soak time before the test |  | h | Mandatory | 2.81
Primary data --> Test result --> Values recorded during test run | Test duration |  | t | h | Mandatory | 1010
Primary data --> Test result --> Values recorded after end of test | Creep rupture time |  | tu | h | Mandatory | Not applicable
Primary data --> Test result --> Values recorded after end of test | Fracture position |  |  |  | Mandatory | Not applicable
Primary data --> Test result --> Values recorded after end of test | Final gauge length after fracture |  | Lu | mm | Optional | Not applicable
Secondary data --> Test result --> Values recorded during test run | Corrected measured temperature | Link to file, preferably with machine-readable (meta)data. | Tc | °C | Mandatory | Data series from each sensor for each test piece in the corresponsing LIS file | *
Secondary data --> Test result --> Values recorded during test run | Loading rate |  |  | MPa/s | Optional
Secondary data --> Test result --> Values recorded during test run | Unloading rate |  |  | MPa/s | Optional
Secondary data --> Test result --> Values recorded during test run | Heating speed |  |  | °C/min | Optional
Secondary data --> Test result --> Values recorded during test run | Cooling speed |  |  | °C/min | Optional
Secondary data --> Test result --> Values recorded during test run | Percentage extension | Link to file, preferably with machine-readable (meta)data. Data series corresponds to the percentage plastic extension from end of loading. If the percentage initial plastic extension is not zero, these data series coresponds to the percentage creep extension from end of loading. | e | % | Mandatory | The data series for each test piece are available in the corresponding LIS files | *
Secondary data --> Test result --> Elongation values | Percentage permanent elongation |  | Aper | % | Mandatory | 1.14
Secondary data --> Test result --> Elongation values | Percentage elongation after creep fracture |  | Au | % | Mandatory | Not applicable
Secondary data --> Test result --> Elongation values | Percentage reduction of area after creep fracture |  | Zu | % | Mandatory | Not applicable
Secondary data --> Test result --> Extension values | Percentage total extension |  | et | % | Mandatory | 0.964
Secondary data --> Test result --> Extension values | Percentage initial total extension |  | eti | % | Mandatory | 0.153
Secondary data --> Test result --> Extension values | Percentage elastic extension |  | ee | % | Mandatory | 0.153
Secondary data --> Test result --> Extension values | Percentage initial plastic extension |  | ei | % | Mandatory | 0
Secondary data --> Test result --> Extension values | Percentage plastic extension |  | ep | % | Mandatory | 0.811
Secondary data --> Test result --> Extension values | Percentage creep extension |  | ef | % | Mandatory | 0.811

## Vh5205_C-81-MD-TR
CATEGORIZATION | ENTRY | ENTRY - ADDITIONAL INFORMATION | SYMBOL | UNIT | REQUIREMENT | INFORMATION | INFORMATION COMMON TO ALL (*)
Metadata --> Test info --> Test job details | Date of test start |  |  |  | Mandatory | 2023-04-25 09:12
Metadata --> Test info --> Test job details | Date of test end |  |  |  | Mandatory | 2023-05-15 20:12
Metadata --> Test info --> Test job details | Test ID |  |  |  | Mandatory | Vh5205_C-81
Metadata --> Test info --> Test job details | Project |  |  |  | Optional | Vh 5205 | *
Metadata --> Test info --> Test parameters | Test standard applied | Was the test performed according to a test standard? |  |  | Mandatory | Yes | *
Metadata --> Test info --> Test parameters | Test standard |  |  |  | Mandatory | DIN EN ISO 204:2019-4 | *
Metadata --> Test info --> Test parameters | Specified temperature |  | T | °C | Mandatory | 980 | *
Metadata --> Test info --> Test parameters | Type of loading |  |  |  | Mandatory | Tension | *
Metadata --> Test info --> Test parameters | Load control type |  |  |  | Mandatory | Constant force | *
Metadata --> Test info --> Test parameters | Initial stress |  | Ro | MPa | Mandatory | 170
Metadata --> Test info --> Test parameters | Test type |  |  |  | Mandatory | Uninterrupted creep tests with continuous monitoring of extension | *
Metadata --> Test info --> Test parameters | End of test criterium |  |  |  | Mandatory | Test piece break
Metadata --> Test info --> Test parameters | Time Limit |  |  |  | Mandatory | Not applicable
Metadata --> Test info --> Test parameters | Extension Limit |  |  |  | Mandatory | Not applicable | *
Metadata --> Test info --> Test parameters | End of test | Describe the end of test if none of the preset criteria (time or extension limit) could be met |  |  | Optional | Not applicable | *
Metadata --> Test info --> Test parameters | Interruption course |  |  |  | Mandatory | Not applicable
Metadata --> Test info --> Test parameters | Test force |  |  | kN | Optional
Metadata --> Test info --> Test parameters | Preload | Part of the test force |  | kN | Mandatory | 0.2 kN (20.4 kg) | *
Metadata --> Test info --> Test parameters | Additional information |  |  |  | Optional
Metadata --> Test info --> Related research outcome | Any related articles |  |  |  | Optional | Yes | *
Metadata --> Test info --> Related research outcome | Related article | Multiple input entries for instance for MSE research article DOI, Zenodo DOI, FDO |  |  | Optional | https://doi.org/10.1016/j.dib.2025.112436 | *
Metadata --> Material history and condition | Material Identifier | E.g., NIMONIC 75, 2.4630, CMSX-6, CMSX-4, ERBO1, … |  |  | Mandatory | CMSX-6 | *
Metadata --> Material history and condition --> As-manufactured material | Phase transformation during test |  |  |  | Optional
Metadata --> Material history and condition --> As-manufactured material | Possible phase transformation | Is any phase transformation expected due to temperature during the creep test?. Please provide any supporting material if possible. Answers could be, e.g., a link to a TTT-curve or a DOI of an article |  |  | Optional
Metadata --> Material history and condition --> As-manufactured material | Form of as-manufactured material | E.g., Cast, Ingot, Extrusion rod, … |  |  | Mandatory | Ingot | *
Metadata --> Material history and condition --> As-manufactured material | Geometry/size as-manufactured material | Please provide a description or/and any supporting material, e.g., link to image or technical drawing, if possible. |  |  | Mandatory | Ingot with 4" Diameter | *
Metadata --> Material history and condition --> As-manufactured material | Manufacturing process description as-manufactured material | E.g., Cast / Melting, Casting, and Remelting / Induction melting in air, casting into a circular ingot and then electroslag remelting |  |  | Optional | Vacuum Induction Refined | *
Metadata --> Material history and condition --> As-manufactured material | Casting temperature |  |  | °C | Optional |  | *
Metadata --> Material history and condition --> As-manufactured material | Casting speed |  |  |  | Optional |  | *
Metadata --> Material history and condition --> As-manufactured material | Solidification | Single/Polycrystal solidified? |  |  | Mandatory | Single Crystal | *
Metadata --> Material history and condition --> As-manufactured material | Condition |  |  |  | Mandatory | Heat Treated | *
Metadata --> Material history and condition --> As-tested material | Supplier |  |  |  | Mandatory | PCC Airfoils, Inc. Minerva, Ohio. | *
Metadata --> Material history and condition --> As-tested material | Geometry/size as-tested material | The test piece is manufactured from the as-tested material. Please add a description or a link to Image or technical drawing. The as-tested material is the material to be tested. The as-tested material can be a component. |  |  | Mandatory | Single Crystal Investment Cast See image file "Test-piece-location_v2.0.jpg" For details see DOI: 10.7449/1980/Superalloys_1980_205_214, and DOI: 10.7449/1984/Superalloys_1984_167_176 | *
Metadata --> Material history and condition --> As-tested material | Manufacturing process description as-tested material |  |  |  | Mandatory | Single Crystal Investment Casting from a Vacuum Induction Refined Ingot and subsequent Heat Treatment (annealed and aged). | *
Metadata --> Material history and condition --> As-tested material | Supply Date |  |  |  | Mandatory | 1997-01-28 | *
Metadata --> Material history and condition --> As-tested material | Order number |  |  |  | Optional |  | *
Metadata --> Material history and condition --> Heat treatment | Heat treatment - State |  |  |  | Mandatory | Aged | *
Metadata --> Material history and condition --> Heat treatment | Multistage annealing? |  |  |  | Optional | Yes | *
Metadata --> Material history and condition --> Heat treatment | Multistage ageing? |  |  |  | Optional | Yes | *
Metadata --> Material history and condition --> Heat treatment | Heat treatment - Annealing - Description |  |  |  | Mandatory | See file "Vh5205_Complementary_Heat-treatment.LIS" | *
Metadata --> Material history and condition --> Heat treatment | Heat treatment - Ageing - Description |  |  |  | Mandatory | See file "Vh5205_Complementary_Heat-treatment.LIS" | *
Metadata --> Material history and condition --> Heat treatment | Heat treatment - Protocol | Link to file, preferably with machine-readable (meta)dataeta)data |  |  | Optional |  | *
Metadata --> Material history and condition --> Microstructure | Microstructure feature 1 |  |  |  | Mandatory | Microstructure before testing | *
Metadata --> Material history and condition --> Microstructure | Characterization method 1 | E.g., STEM, HRTEM, TEM-EDX, AFM, SEM, SEM-EBSD, …. |  |  | Mandatory | Light and electron microscopy | *
Metadata --> Material history and condition --> Microstructure | Measured condition 1 | E.g., as-manufactured, heat-treated, before testing, after testing |  |  | Mandatory | As-tested | *
Metadata --> Material history and condition --> Microstructure | Measuring position 1 | Specify position(s) for bulk (middle/top/bottom/surface) and/or microstructure feature (matrix, interdendtitic region, phase,...) |  |  | Mandatory | Bulk | *
Metadata --> Material history and condition --> Microstructure | Microstructure feature 1 - Information | Include all relevant characterization results |  |  | Optional | See related article https://doi.org/10.1016/j.dib.2025.112436 | *
Metadata --> Material history and condition --> Microstructure | Microstructure Image 1 | Link to File, e.g., an optical micrograph, preferably with machine-readable (meta)data |  |  | Optional | See files: Overview-interdentritic-region-Optical.jpg Overview-interdentritic-region-SEM.tig Dendrite-Optical.jpg Dendrite-SEM.tif | *
Metadata --> Material history and condition --> Microstructure | Microstructure report 1 | Link to file, preferably with machine-readable (meta)data |  |  | Optional | See related article https://doi.org/10.1016/j.dib.2025.112436 | *
Metadata --> Material history and condition --> Microstructure | Grain size | If polycrystal |  | µm | Mandatory | Not applicable | *
Metadata --> Material history and condition --> Microstructure | Grain size - Determination method |  |  |  | Mandatory | Not applicable | *
Metadata --> Material history and condition --> Microstructure | Grain size - measuring region | E.g., in the bulk |  |  | Mandatory | Not applicable | *
Metadata --> Material history and condition --> Microstructure | Grain size distribution | Link to file, preferably with machine-readable (meta)data |  |  | Optional | Not applicable | *
Metadata --> Material history and condition --> Microstructure | Grain - Additional Information | Include all further relevant characterization results |  |  | Optional | Not applicable | *
Metadata --> Material history and condition --> Microstructure | Reprecipitated gamma-gamma prime regions | Completely dissolved and re-precipitated gamma-gamma' regions |  | % | Optional |  | *
Metadata --> Material history and condition --> Microstructure | Gamma prime particles - average size |  |  | µm | Optional |  | *
Metadata --> Material history and condition --> Microstructure | Gamma prime particles - maximum size |  |  | µm | Optional |  | *
Metadata --> Material history and condition --> Microstructure | Dendrite spacings | Please describe the procedure and add a link to file, preferably with machine-readable (meta)data or add a reference to paper and section |  |  | Optional |  | *
Metadata --> Material history and condition --> Microstructure | Proof of single crystallinity | Link to file, preferably with machine-readable (meta)data |  |  | Optional | The absence of grain boundaries was verified by visual inspection of the investment casts surface after electrolytical etching. | *
Metadata --> Material history and condition --> Microstructure | Single crystal orientation | Link to file, preferably with machine-readable (meta)data. Laue Crystal Verification. Must be documented for each test piece. |  |  | Mandatory | 1.9
Metadata --> Material history and condition --> Microstructure | Single crystal orientation - Determination method |  |  |  | Mandatory | Laue Crystal Verification. A Scorpio system (DOI: 10.1088/0957-0233/6/1/021) was used. The angle alpha indicates the deviation of the [001]-direction from the symmetry axis of the respective cast (as-tested material). | *
Metadata --> Material history and condition --> Microstructure | Single crystal orientation - Measuring point |  |  |  | Mandatory | The orientation was determined at the lower end (right side in file "Test-piece-location_v2.0.jpg") of each cast. | *
Metadata --> Material history and condition --> Microstructure | Orientation - Determination accuracy |  |  |  | Optional |  | *
Metadata --> Material history and condition --> Chemical composition | Measured condition |  |  |  | Mandatory | As-tested | *
Metadata --> Material history and condition --> Chemical composition | Measuring position | Specify position(s) for bulk (middle/top/bottom/surface) and/or microstructure feature (matrix, interdendtitic region, phase,...) |  |  | Mandatory | Master melt | *
Metadata --> Material history and condition --> Chemical composition | Chemical composition - nominal | Link to file, preferably with machine-readable (meta)data or add the wt.-% value of for each element |  | wt.-% / at.-% | Mandatory | See file "Vh5205_Complementary_Ch.-Comp.-nominal.LIS" | *
Metadata --> Material history and condition --> Chemical composition | Chemical composition - measured | Include precision, if available. Link to file, preferably with machine-readable (meta)data or add the wt.-% value of for each element |  | wt.-% / at.-% | Mandatory | See file "Vh5205_Complementary_Ch.-Comp.-measured.LIS" | *
Metadata --> Material history and condition --> Chemical composition | Measurement method | Provide a description of the used method(s) and details about measurement volume/points |  |  | Mandatory | See file "Vh5205_Complementary_Ch.-Comp.-measured.LIS" | *
Metadata --> Material history and condition --> NDT Results | Crack or defect inspection - Method | E.g., Penetrant certification/Radiographic certification/XCT/X-Ray film. Link to file, preferably with machine-readable (meta)data |  |  | Optional
Metadata --> Material history and condition --> NDT Results | Crack or defect inspection - Result |  |  |  | Optional
Metadata --> Material history and condition --> Mechanical tests results | Proof strength - room temperature | 0.2 % Proof strength at room temperature |  | MPa | Optional |  | *
Metadata --> Material history and condition --> Mechanical tests results | Proof strength - creep test temperature | 0.2 % Proof strength at creep test temperature |  | MPa | Optional | See file "2026-03_Creep-RD-CMSX-6_Rp0.2.LIS" and related reference dataset https://doi.org/10.5281/zenodo.17846616 | *
Metadata --> Material history and condition --> Mechanical tests results | Hardness |  |  |  | Optional |  | *
Metadata --> Test piece | Test piece ID |  |  |  | Optional | Vh5205_C-81
Metadata --> Test piece | Workshop order ID |  |  |  | Optional
Metadata --> Test piece | Test piece history | Link to file, preferably with machine-readable (meta)data. The file(s) can include, e.g., data or documentation from previous experiments. |  |  | Optional | No previous experiments | *
Metadata --> Test piece | Test piece type I |  |  |  | Mandatory | Specimen according to DIN EN ISO 204:2019-4 | *
Metadata --> Test piece | Test piece type II |  |  |  | Mandatory | Round cross section | *
Metadata --> Test piece | Test piece type III |  |  |  | Mandatory | Smooth test piece | *
Metadata --> Test piece | Test piece technical drawing | Link to file, preferably with machine-readable (meta)data |  |  | Mandatory | See file "TestPieceCreepTests-TechnicalDrawing-FormA.pdf" Specimen's dimensions correspond to "Form A", see table in file. | *
Metadata --> Test piece | Test piece origin and orientation | Describe the exact location / positioning of the test piece within the as-tested material. E.g.: Do rolling direction and the longitudinal axis coincide?. Is the test piece located on top or bottom. Do coordinate systems of as-tested material and test piece coincide?. Add a link to a file, e.g., a technical drawing showing this, preferably with machine-readable (meta)data. |  |  | Mandatory | See file "Test-piece-location_v2.0.jpg" | *
Metadata --> Test piece | Test piece orientation in test machine | Describe the exact orientation of the test piece within the test machine. E.g., is the longitudinal axis of the test piece exactly parallel to the loading axis of the test machine?. Add a link to a file providing evidence, preferably with machine-readable (meta)data. This can be, e.g., a technical drawing. |  |  | Mandatory | The axis of the cast (as-tested material), the creep test piece, and the load axis match. | *
Metadata --> Test piece | Additional information test piece | Add the information or a link to file, preferably with machine-readable (meta)data, e.g., Roughness |  |  | Optional | Surface roughness values, Rz [µm], available for each test piece. Measurement protocols are available in the laboratory. Finishing was carried out using cylindrical grinding. Values in file "Vh5205_Complementary_Roughness.LIS" | *
Metadata --> Measuring and test equipment --> Test machine | Test machine ID |  |  |  | Optional | Zug 07 | *
Metadata --> Measuring and test equipment --> Test machine | Test machine type |  |  |  | Optional | Lever arm | *
Metadata --> Measuring and test equipment --> Test machine | Leverage ratio |  |  |  | Optional | 1:20.4 | *
Metadata --> Measuring and test equipment --> Test machine | Minimum applicable force |  |  | kN | Optional | 1 | *
Metadata --> Measuring and test equipment --> Test machine | Maximum applicable force |  |  | kN | Optional | 20 | *
Metadata --> Measuring and test equipment --> Test machine | Test frame and specimen alignment | Verification of Test Frame and Specimen Alignment according to ASTM E1012? |  |  | Mandatory | Yes. Verification was performed according to ASTM E1012 on 18.07.2011. | *
Metadata --> Measuring and test equipment --> Test machine | Test frame and specimen alignment - description | Please provide a description on the procedure followed for the Verification of Test Frame and Specimen Alignment if different from ASTM E1012 |  |  | Mandatory | Not applicable since verification was performed according to ASTM E1012 | *
Metadata --> Measuring and test equipment --> Test machine | Calibration class | Calibration class of test frame and specimen alignment, e.g., 5 / 5 starting from 3 kN (according to ASTM E1012) |  |  | Mandatory | Verification: the machine fulfills the requirements for test forces >2 kN Protocol of alignment is available in the laboratory. | *
Metadata --> Measuring and test equipment --> Test machine --> Heating system | Furnace type |  |  |  | Mandatory | Split Tube Furnace with two-zones | *
Metadata --> Measuring and test equipment --> Test machine --> Test piece holder system | Fixing technique |  |  |  | Mandatory | Threaded | *
Metadata --> Measuring and test equipment --> Test machine --> Loading system | Verification of loading system | Was the loading system calibrated/verified? |  |  | Mandatory | Yes | *
Metadata --> Measuring and test equipment --> Test machine --> Loading system | Calibration certificate | Link to file, preferably with machine-readable (meta)data. Please specify which device/feature/part of the test machine was calibrated. |  |  | Optional |  | *
Metadata --> Measuring and test equipment --> Test machine --> Loading system | Calibration date |  |  |  | Mandatory | 2022-08-05 | *
Metadata --> Measuring and test equipment --> Test machine --> Loading system | Calibration validity time period |  |  |  | Mandatory | 24 Months | *
Metadata --> Measuring and test equipment --> Test machine --> Loading system | Calibration standard |  |  |  | Mandatory | DIN EN ISO 7500-2: 2007 | *
Metadata --> Measuring and test equipment --> Test machine --> Loading system | Calibration class |  |  |  | Mandatory | 1 | *
Metadata --> Measuring and test equipment --> Test machine --> Loading system | Calibration range |  |  | kN | Mandatory | 2 - 20 kN and 1 - 10 kN (class 1 for both) | *
Metadata --> Measuring and test equipment --> Test machine --> Loading system | Use of calibrated weights | Were calibrated weights used to apply the test force? |  |  | Mandatory | Yes | *
Metadata --> Measuring and test equipment --> Test machine --> Loading system | Description of the loading system | Please describe the loading system and related verification in the case that calibrated weights were not used. |  |  | Mandatory | Not applicable since calibrated weights were used | *
Metadata --> Measuring and test equipment --> Test machine --> Data acquisition | Data acquisition unit - Model information |  |  |  | Optional | National Instruments NI SXCI-1600 | *
Metadata --> Measuring and test equipment --> Test machine --> Data acquisition | Data acquisition unit - ID |  |  |  | Optional | 19.08 | *
Metadata --> Measuring and test equipment --> Test machine --> Data acquisition | Data acquisition software and version |  |  |  | Mandatory | Lab's own development (v22.08.22) | *
Metadata --> Measuring and test equipment --> Test machine --> Data acquisition | Data acquisition - description |  |  |  | Mandatory | See files "Vh5205_Complementary_Data-acquisition.LIS" and "Vh5205_Complementary_Data-acquisition-creep.LIS" | *
Metadata --> Measuring and test equipment --> Test machine --> Data acquisition | Data acquisition time check | Was the time checked during data acquisition? |  |  | Optional | Yes | *
Metadata --> Measuring and test equipment --> Load-measuring system --> Load sensor | Load sensor during loading | Was a load sensor used during loading? |  |  | Mandatory | Yes | *
Metadata --> Measuring and test equipment --> Load-measuring system --> Load sensor | Load sensor calibration | Was the load sensor calibrated? |  |  | Mandatory | Yes The load cell was checked with calibrated weights. Error limit: ± 1 % | *
Metadata --> Measuring and test equipment --> Load-measuring system --> Load sensor | Calibration certificate | Link to file, preferably with machine-readable (meta)data. |  |  | Optional | Documentation available in the laboratory | *
Metadata --> Measuring and test equipment --> Load-measuring system --> Load sensor | Calibration date |  |  |  | Mandatory | 2023-06-21 | *
Metadata --> Measuring and test equipment --> Load-measuring system --> Load sensor | Calibration validity time period |  |  |  | Mandatory | 12 months | *
Metadata --> Measuring and test equipment --> Load-measuring system --> Load sensor | Calibration standard |  |  |  | Mandatory | Not applicable | *
Metadata --> Measuring and test equipment --> Load-measuring system --> Load sensor | Calibration class |  |  |  | Mandatory | Not applicable | *
Metadata --> Measuring and test equipment --> Load-measuring system --> Load sensor | Calibration Range |  |  | kN | Mandatory | 0 kN to 20 kN | *
Metadata --> Measuring and test equipment --> Load-measuring system --> Data acquisition | Force recording | Was the force recorded continuously or periodically (e.g. during loading)? |  |  | Mandatory | Phase-wise (during loading) | *
Metadata --> Measuring and test equipment --> Laboratory conditions | Room temperature | Was the room temperature recorded and checked? |  |  | Mandatory | Yes | *
Metadata --> Measuring and test equipment --> Laboratory conditions | Room humidity | Was the room humidity recorded and checked? |  |  | Optional | Yes | *
Metadata --> Measuring and test equipment --> Temperature-measuring system | Temperature signal | Which temperature signal was used for temperature control? |  |  | Mandatory | Via furnace | *
Metadata --> Measuring and test equipment --> Temperature-measuring system | Metrological traceability | Yes, if temperature sensor and data acquisition are calibrated. |  |  | Mandatory | Yes | *
Metadata --> Measuring and test equipment --> Temperature-measuring system --> Temperature sensor | Sensor type |  |  |  | Mandatory | Thermocouple | *
Metadata --> Measuring and test equipment --> Temperature-measuring system --> Temperature sensor | Sensor ID |  |  |  | Optional | 52-PM102-0400; 52-PM102-0401; 52-PM102-0402
Metadata --> Measuring and test equipment --> Temperature-measuring system --> Temperature sensor | Thermocouple type |  |  |  | Mandatory | S | *
Metadata --> Measuring and test equipment --> Temperature-measuring system --> Temperature sensor | Wire gauge |  |  | mm | Optional | 0.51 | *
Metadata --> Measuring and test equipment --> Temperature-measuring system --> Temperature sensor | Layout | E.g., wire with 2-hole ceramic beads |  |  | Optional | Wire with 2-hole ceramic beads | *
Metadata --> Measuring and test equipment --> Temperature-measuring system --> Temperature sensor | Calibration status | Is/are the thermocouples calibrated? |  |  | Mandatory | Yes | *
Metadata --> Measuring and test equipment --> Temperature-measuring system --> Temperature sensor | Calibration method |  |  |  | Mandatory | Comparison method | *
Metadata --> Measuring and test equipment --> Temperature-measuring system --> Temperature sensor | Calibration standard |  |  |  | Mandatory | ASTM E220-19 | *
Metadata --> Measuring and test equipment --> Temperature-measuring system --> Temperature sensor | Calibration certificate | Link to file, preferably with machine-readable (meta)data. |  |  | Optional | Documentation available in the laboratory | *
Metadata --> Measuring and test equipment --> Temperature-measuring system --> Temperature sensor | Calibration date |  |  |  | Mandatory | 2022-08-08
Metadata --> Measuring and test equipment --> Temperature-measuring system --> Temperature sensor | Calibration validity time period |  |  |  | Mandatory | 12 months | *
Metadata --> Measuring and test equipment --> Temperature-measuring system --> Temperature sensor | Temperature deviation | Measurement deviation detected during calibration |  | °C | Optional | - 0.1 K (52-PM102-0400); - 0.1 K (52-PM102-0401); - 0.1 K (52-PM102-0402); T-values were corrected accordingly
Metadata --> Measuring and test equipment --> Temperature-measuring system --> Temperature sensor | Calibration Range |  |  | °C | Mandatory | 300 - 1200 | *
Metadata --> Measuring and test equipment --> Temperature-measuring system --> Temperature sensor | Contact method |  |  |  | Mandatory | Attached | *
Metadata --> Measuring and test equipment --> Temperature-measuring system --> Temperature sensor | Number of thermocouples |  |  |  | Mandatory | 3 | *
Metadata --> Measuring and test equipment --> Temperature-measuring system --> Temperature sensor | Thermocouple location | Location with respect to gauge section |  |  | Mandatory | Inside | *
Metadata --> Measuring and test equipment --> Temperature-measuring system --> Data acquisition | Calibration status | Is/are the data acquisition unit calibrated? |  |  | Mandatory | Yes | *
Metadata --> Measuring and test equipment --> Temperature-measuring system --> Data acquisition | Reference junction |  |  |  | Optional | Internal | *
Metadata --> Measuring and test equipment --> Temperature-measuring system --> Data acquisition | Calibration certificate | Link to file, preferably with machine-readable (meta)data. |  |  | Optional | Documentation available in the laboratory | *
Metadata --> Measuring and test equipment --> Temperature-measuring system --> Data acquisition | Calibration date |  |  |  | Mandatory | 2022-07-12
Metadata --> Measuring and test equipment --> Temperature-measuring system --> Data acquisition | Calibration validity time period |  |  |  | Mandatory | 12 Months | *
Metadata --> Measuring and test equipment --> Temperature-measuring system --> Data acquisition | Calibration method |  |  |  | Mandatory | Electrical simulation | *
Metadata --> Measuring and test equipment --> Temperature-measuring system --> Data acquisition | Calibration standard |  |  |  | Mandatory | EURAMET/cg-11/v.01 | *
Metadata --> Measuring and test equipment --> Temperature-measuring system --> Data acquisition | Temperature deviation | Measurement deviation detected during calibration |  | °C | Optional | 0 K (Channel #1); + 0.1 K (Channel #2); - 0.2 K (Channel #3)
Metadata --> Measuring and test equipment --> Temperature-measuring system --> Data acquisition | Calibration Range |  |  | °C | Mandatory | 100 - 1300 | *
Metadata --> Measuring and test equipment --> Extensometer system | Displacement measuring method | Type of strain measuring device |  |  | Mandatory | Contacting method | *
Metadata --> Measuring and test equipment --> Extensometer system | Sensor type - Contacting method |  |  |  | Mandatory | High-Temperature Axial Extensometer | *
Metadata --> Measuring and test equipment --> Extensometer system | Sensor type - Non-contacting method |  |  |  | Mandatory | Not applicable | *
Metadata --> Measuring and test equipment --> Extension values --> Contacting extensometer | Measurement set-up | Measurement one-sided or two-sided? |  |  | Mandatory | One-sided | *
Metadata --> Measuring and test equipment --> Extension values --> Contacting extensometer | Extension averaging | Was there an averaging of the extension values? (two-sided extensometer) |  |  | Mandatory | Not applicable | *
Metadata --> Measuring and test equipment --> Extension values --> Contacting extensometer | Measurement direction |  |  |  | Mandatory | Axial action | *
Metadata --> Measuring and test equipment --> Extension values --> Contacting extensometer | Mounting type |  |  |  | Mandatory | At test piece in parallel length | *
Metadata --> Measuring and test equipment --> Extension values --> Contacting extensometer | Extensometer model information |  |  |  | Optional | MTS 632.53F-31 | *
Metadata --> Measuring and test equipment --> Extension values --> Contacting extensometer | Extensometer ID | The ID used for identification in the laboratory |  |  | Optional | 19.03 | *
Metadata --> Measuring and test equipment --> Extension values --> Contacting extensometer | Extensometer leg material | Material of upper/lower legs, e.g., in LVDT systems |  |  | Optional | Ceramic legs | *
Metadata --> Measuring and test equipment --> Extension values --> Contacting extensometer | Measuring amplifier - Model information |  |  |  | Optional | National Instruments NI SXCI-1600 | *
Metadata --> Measuring and test equipment --> Extension values --> Contacting extensometer | Extension range - Upper limit |  |  | % / mm | Mandatory | 20 % / 5 mm | *
Metadata --> Measuring and test equipment --> Extension values --> Contacting extensometer | Extension range - Lower limit |  |  | % / mm | Mandatory | -10 % / -2,5 mm | *
Metadata --> Measuring and test equipment --> Extension values --> Contacting extensometer | Nominal gauge length | If applicable |  | mm | Mandatory | 25 | *
Metadata --> Measuring and test equipment --> Extension values --> Contacting extensometer | Calibration status | Is the extensometer incl. the data acquisition calibrated? |  |  | Mandatory | Yes | *
Metadata --> Measuring and test equipment --> Extension values --> Contacting extensometer | Calibration certificate | Link to file, preferably with machine-readable (meta)data. |  |  | Optional | Documentation available in the laboratory | *
Metadata --> Measuring and test equipment --> Extension values --> Contacting extensometer | Calibration date |  |  |  | Mandatory | 2022-06-23
Metadata --> Measuring and test equipment --> Extension values --> Contacting extensometer | Calibration validity time period |  |  |  | Mandatory | 12 Months | *
Metadata --> Measuring and test equipment --> Extension values --> Contacting extensometer | Calibration class |  |  |  | Mandatory | 1 | *
Metadata --> Measuring and test equipment --> Extension values --> Contacting extensometer | Calibration Range |  |  | % (mm) | Mandatory | 30 % (7.5 mm); +5/-2,5 mm | *
Metadata --> Measuring and test equipment --> Extension values --> Contacting extensometer | Calibration standard |  |  |  | Mandatory | DIN EN ISO 9513:2013 | *
Metadata --> Measuring and test equipment --> Extension values --> Non-contacting extensometer | [5 empty] | Not applicable | *
Metadata --> Measuring and test equipment --> Cross-sectional dimensions | Measuring equipment |  |  |  | Mandatory | Micrometer | *
Metadata --> Measuring and test equipment --> Cross-sectional dimensions | Measuring equipment's usage |  |  |  | Mandatory | Determination of minimum test piece diameter at room temperature, D | *
Metadata --> Measuring and test equipment --> Cross-sectional dimensions | Resolution |  |  | mm | Mandatory | 0.001 | *
Metadata --> Measuring and test equipment --> Cross-sectional dimensions | Type |  |  |  | Optional |  | *
Metadata --> Measuring and test equipment --> Cross-sectional dimensions | Equipment model information |  |  |  | Optional | Mitutoyo 293-661-10 N | *
Metadata --> Measuring and test equipment --> Cross-sectional dimensions | Equipment ID | The ID used for identification in the laboratory |  |  | Optional | 47.02 | *
Metadata --> Measuring and test equipment --> Cross-sectional dimensions | Calibration status | Is the measuring equipment calibrated? |  |  | Mandatory | Yes | *
Metadata --> Measuring and test equipment --> Cross-sectional dimensions | Calibration certificate | Link to file, preferably with machine-readable (meta)data. |  |  | Optional |  | *
Metadata --> Measuring and test equipment --> Cross-sectional dimensions | Calibration date |  |  |  | Mandatory | 2022-05-02
Metadata --> Measuring and test equipment --> Cross-sectional dimensions | Calibration validity time period |  |  |  | Mandatory | 12 months | *
Metadata --> Measuring and test equipment --> Cross-sectional dimensions | Calibration result |  |  |  | Mandatory | Meets calibration requirements | *
Metadata --> Measuring and test equipment --> Cross-sectional dimensions | Calibration range |  |  | mm | Mandatory | 0 - 30 | *
Metadata --> Measuring and test equipment --> Cross-sectional dimensions | Calibration standard |  |  |  | Mandatory | DKD-R4-3 Blatt 10.1:2018
Metadata --> Measuring and test equipment --> Elongation values | Measuring equipment |  |  |  | Mandatory | Measuring microscope | *
Metadata --> Measuring and test equipment --> Elongation values | Measuring equipment's usage |  |  |  | Mandatory | Determination of Original gauge length, Lo, Final gauge length after fracture, Lu, Percentage permanent elongation, Aper, Percentage elongation after creep fracture, Au, and Percentage reduction of area after creep fracture, Zu | *
Metadata --> Measuring and test equipment --> Elongation values | Resolution |  |  | mm | Mandatory | 0.001 | *
Metadata --> Measuring and test equipment --> Elongation values | Type |  |  |  | Optional | Optical | *
Metadata --> Measuring and test equipment --> Elongation values | Equipment model information |  |  |  | Optional | Mitutoyo TM 321 Zeiss – Axiotech 100 HD | *
Metadata --> Measuring and test equipment --> Elongation values | Equipment ID | The ID used for identification in the laboratory |  |  | Optional | 72.01 | *
Metadata --> Measuring and test equipment --> Elongation values | Calibration status | Is the measuring equipment calibrated? |  |  | Mandatory | Yes | *
Metadata --> Measuring and test equipment --> Elongation values | Calibration certificate | Link to file, preferably with machine-readable (meta)data. |  |  | Optional |  | *
Metadata --> Measuring and test equipment --> Elongation values | Calibration date |  |  |  | Mandatory | 2022-07-07
Metadata --> Measuring and test equipment --> Elongation values | Calibration validity time period |  |  |  | Mandatory | 12 months | *
Metadata --> Measuring and test equipment --> Elongation values | Calibration result |  |  |  | Mandatory | Meets calibration requirements | *
Metadata --> Measuring and test equipment --> Elongation values | Calibration range |  |  | mm | Mandatory | 0 - 50 | *
Metadata --> Measuring and test equipment --> Elongation values | Calibration standard |  |  |  | Mandatory | DIN 863-1:2017-02 | *
Metadata --> Data processing procedures | Primary data series | Primary data is data that is directly acquired by sensors or measuring instruments during or after a test. Please add a list of the measured quantities and their corresponsing units. |  |  | Mandatory | See file "Vh5205_Complementary_Primary-and-processed-data-series.LIS" | *
Metadata --> Data processing procedures | Processed data series | Processed data is obtained as a result of using procedures (equations, algorithms, methods, unit conversions, averaging, smoothing) to transform primary data. Please describe the transformed quantities, their corresponsing units, and the applied procedures. |  |  | Mandatory | See file "Vh5205_Complementary_Primary-and-processed-data-series.LIS" | *
Metadata --> Data processing procedures | Data analysis procedures | Description of the data processing and analysis procedures used to obtain specific test results, e.g. percentage elastic extension, ee |  |  | Mandatory | To convert the primary data series into the processed data series a validated excel template (lab own's development) was used. The data were neither averaged nor smoothed. See also file "Vh5205_Complementary_Data-processing.LIS" | *
Metadata --> Data processing procedures | Workflow usage | Were automated (user-independent) analysis workflows used? |  |  | Mandatory | No | *
Metadata --> Data processing procedures | Software | If applicable, please list the used software/workflow, including product and version |  |  | Mandatory | Not applicable | *
Metadata --> Data processing procedures | Related publications | If applicable, please list publications related to the data analysis procedure/software used |  |  | Optional |  | *
Primary data --> Test result --> Values recorded at test start | Minimum test piece diameter at room temperature |  | D | mm | Mandatory | 6.01
Primary data --> Test result --> Values recorded at test start | Original gauge length |  | Lo | mm | Mandatory | 23.9
Primary data --> Test result --> Values recorded at test start | Parallel length |  | Lc | mm | Mandatory | 36 | *
Primary data --> Test result --> Values recorded at test start | Extensometer gauge length |  | Le | mm | Mandatory | 23
Primary data --> Test result --> Values recorded at test start | Determination of reference length | Case 1: Reference length for calculation of percentage extensions/elongations if the original gauge length Lo and/or extensometer Le are inside the parallel length, Lc. In this case Lr = Le (percentage extensions) or Lr = Lo (percentage elongations). Case 2: Reference length for calculation of percentage extensions/elongations if the original gauge length Lo and/or extensometer Le are outside the parallel length, Lc. In this case, Lr, for calculation of percentage is corrected to consider the strain contributions of the shoulders/ridges. |  |  | Mandatory | Case 1 | *
Primary data --> Test result --> Values recorded at test start | Reference length to calculate percentage elongations |  | Lr | mm | Mandatory | 23.9
Primary data --> Test result --> Values recorded at test start | Reference length to calculate percentage extensions |  | Lr | mm | Mandatory | 23
Primary data --> Test result --> Values recorded at test start | k-Value; Lr = Lo |  | Lr/√So |  | Mandatory | 4
Primary data --> Test result --> Values recorded at test start | k-Value; Lr = Le |  | Lr/√So |  | Mandatory | 3.8
Primary data --> Test result --> Values recorded at test start | Ratio reference length to diameter; Lr = Lo |  | Lr/D |  | Mandatory | 4.49
Primary data --> Test result --> Values recorded at test start | Ratio reference length to diameter; Lr = Le |  | Lr/D |  | Mandatory | 4.32
Primary data --> Test result --> Values recorded during test run | Elapsed time from end of loading | Link to file, preferably with machine-readable (meta)data. | t | s / h | Mandatory | Data series for each test piece in the corresponding file "Vh5205_C-81-Creep.LIS" | *
Primary data --> Test result --> Values recorded during test run | Force |  |  | kN | Mandatory | Data series for each test piece in the corresponding file "Vh5205_C-81-Loading.LIS". No overloads | *
Primary data --> Test result --> Values recorded during test run | Extension | Link to file, preferably with machine-readable (meta)data. | ΔLet | mm | Optional
Primary data --> Test result --> Values recorded during test run | Elongation | Link to file, preferably with machine-readable (meta)data. | ΔLot | mm | Optional
Primary data --> Test result --> Values recorded during test run | Heating time |  |  | h | Mandatory | 2.35
Primary data --> Test result --> Values recorded during test run | Soak time | Soak time before the test |  | h | Mandatory | 1.92
Primary data --> Test result --> Values recorded during test run | Test duration |  | t | h | Mandatory | 491
Primary data --> Test result --> Values recorded after end of test | Creep rupture time |  | tu | h | Mandatory | 491
Primary data --> Test result --> Values recorded after end of test | Fracture position |  |  |  | Mandatory | Centered
Primary data --> Test result --> Values recorded after end of test | Final gauge length after fracture |  | Lu | mm | Optional | 30.2
Secondary data --> Test result --> Values recorded during test run | Corrected measured temperature | Link to file, preferably with machine-readable (meta)data. | Tc | °C | Mandatory | Data series from each sensor for each test piece in the corresponsing LIS file | *
Secondary data --> Test result --> Values recorded during test run | Loading rate |  |  | MPa/s | Optional
Secondary data --> Test result --> Values recorded during test run | Unloading rate |  |  | MPa/s | Optional
Secondary data --> Test result --> Values recorded during test run | Heating speed |  |  | °C/min | Optional
Secondary data --> Test result --> Values recorded during test run | Cooling speed |  |  | °C/min | Optional
Secondary data --> Test result --> Values recorded during test run | Percentage extension | Link to file, preferably with machine-readable (meta)data. Data series corresponds to the percentage plastic extension from end of loading. If the percentage initial plastic extension is not zero, these data series coresponds to the percentage creep extension from end of loading. | e | % | Mandatory | The data series for each test piece are available in the corresponding LIS files | *
Secondary data --> Test result --> Elongation values | Percentage permanent elongation |  | Aper | % | Mandatory | Not applicable
Secondary data --> Test result --> Elongation values | Percentage elongation after creep fracture |  | Au | % | Mandatory | 27
Secondary data --> Test result --> Elongation values | Percentage reduction of area after creep fracture |  | Zu | % | Mandatory | 57
Secondary data --> Test result --> Extension values | Percentage total extension |  | et | % | Mandatory | 27.4
Secondary data --> Test result --> Extension values | Percentage initial total extension |  | eti | % | Mandatory | 0.207
Secondary data --> Test result --> Extension values | Percentage elastic extension |  | ee | % | Mandatory | 0.207
Secondary data --> Test result --> Extension values | Percentage initial plastic extension |  | ei | % | Mandatory | 0
Secondary data --> Test result --> Extension values | Percentage plastic extension |  | ep | % | Mandatory | 27.2
Secondary data --> Test result --> Extension values | Percentage creep extension |  | ef | % | Mandatory | 27.2

## Vh5205_C-91-MD-TR
CATEGORIZATION | ENTRY | ENTRY - ADDITIONAL INFORMATION | SYMBOL | UNIT | REQUIREMENT | INFORMATION | INFORMATION COMMON TO ALL (*)
Metadata --> Test info --> Test job details | Date of test start |  |  |  | Mandatory | 2023-04-03 09:19
Metadata --> Test info --> Test job details | Date of test end |  |  |  | Mandatory | 2023-04-23 21:19
Metadata --> Test info --> Test job details | Test ID |  |  |  | Mandatory | Vh5205_C-91
Metadata --> Test info --> Test job details | Project |  |  |  | Optional | Vh 5205 | *
Metadata --> Test info --> Test parameters | Test standard applied | Was the test performed according to a test standard? |  |  | Mandatory | Yes | *
Metadata --> Test info --> Test parameters | Test standard |  |  |  | Mandatory | DIN EN ISO 204:2019-4 | *
Metadata --> Test info --> Test parameters | Specified temperature |  | T | °C | Mandatory | 980 | *
Metadata --> Test info --> Test parameters | Type of loading |  |  |  | Mandatory | Tension | *
Metadata --> Test info --> Test parameters | Load control type |  |  |  | Mandatory | Constant force | *
Metadata --> Test info --> Test parameters | Initial stress |  | Ro | MPa | Mandatory | 170
Metadata --> Test info --> Test parameters | Test type |  |  |  | Mandatory | Uninterrupted creep tests with continuous monitoring of extension | *
Metadata --> Test info --> Test parameters | End of test criterium |  |  |  | Mandatory | Test piece break
Metadata --> Test info --> Test parameters | Time Limit |  |  |  | Mandatory | Not applicable
Metadata --> Test info --> Test parameters | Extension Limit |  |  |  | Mandatory | Not applicable | *
Metadata --> Test info --> Test parameters | End of test | Describe the end of test if none of the preset criteria (time or extension limit) could be met |  |  | Optional | Not applicable | *
Metadata --> Test info --> Test parameters | Interruption course |  |  |  | Mandatory | Not applicable
Metadata --> Test info --> Test parameters | Test force |  |  | kN | Optional
Metadata --> Test info --> Test parameters | Preload | Part of the test force |  | kN | Mandatory | 0.2 kN (20.4 kg) | *
Metadata --> Test info --> Test parameters | Additional information |  |  |  | Optional
Metadata --> Test info --> Related research outcome | Any related articles |  |  |  | Optional | Yes | *
Metadata --> Test info --> Related research outcome | Related article | Multiple input entries for instance for MSE research article DOI, Zenodo DOI, FDO |  |  | Optional | https://doi.org/10.1016/j.dib.2025.112436 | *
Metadata --> Material history and condition | Material Identifier | E.g., NIMONIC 75, 2.4630, CMSX-6, CMSX-4, ERBO1, … |  |  | Mandatory | CMSX-6 | *
Metadata --> Material history and condition --> As-manufactured material | Phase transformation during test |  |  |  | Optional
Metadata --> Material history and condition --> As-manufactured material | Possible phase transformation | Is any phase transformation expected due to temperature during the creep test?. Please provide any supporting material if possible. Answers could be, e.g., a link to a TTT-curve or a DOI of an article |  |  | Optional
Metadata --> Material history and condition --> As-manufactured material | Form of as-manufactured material | E.g., Cast, Ingot, Extrusion rod, … |  |  | Mandatory | Ingot | *
Metadata --> Material history and condition --> As-manufactured material | Geometry/size as-manufactured material | Please provide a description or/and any supporting material, e.g., link to image or technical drawing, if possible. |  |  | Mandatory | Ingot with 4" Diameter | *
Metadata --> Material history and condition --> As-manufactured material | Manufacturing process description as-manufactured material | E.g., Cast / Melting, Casting, and Remelting / Induction melting in air, casting into a circular ingot and then electroslag remelting |  |  | Optional | Vacuum Induction Refined | *
Metadata --> Material history and condition --> As-manufactured material | Casting temperature |  |  | °C | Optional |  | *
Metadata --> Material history and condition --> As-manufactured material | Casting speed |  |  |  | Optional |  | *
Metadata --> Material history and condition --> As-manufactured material | Solidification | Single/Polycrystal solidified? |  |  | Mandatory | Single Crystal | *
Metadata --> Material history and condition --> As-manufactured material | Condition |  |  |  | Mandatory | Heat Treated | *
Metadata --> Material history and condition --> As-tested material | Supplier |  |  |  | Mandatory | PCC Airfoils, Inc. Minerva, Ohio. | *
Metadata --> Material history and condition --> As-tested material | Geometry/size as-tested material | The test piece is manufactured from the as-tested material. Please add a description or a link to Image or technical drawing. The as-tested material is the material to be tested. The as-tested material can be a component. |  |  | Mandatory | Single Crystal Investment Cast See image file "Test-piece-location_v2.0.jpg" For details see DOI: 10.7449/1980/Superalloys_1980_205_214, and DOI: 10.7449/1984/Superalloys_1984_167_176 | *
Metadata --> Material history and condition --> As-tested material | Manufacturing process description as-tested material |  |  |  | Mandatory | Single Crystal Investment Casting from a Vacuum Induction Refined Ingot and subsequent Heat Treatment (annealed and aged). | *
Metadata --> Material history and condition --> As-tested material | Supply Date |  |  |  | Mandatory | 1997-01-28 | *
Metadata --> Material history and condition --> As-tested material | Order number |  |  |  | Optional |  | *
Metadata --> Material history and condition --> Heat treatment | Heat treatment - State |  |  |  | Mandatory | Aged | *
Metadata --> Material history and condition --> Heat treatment | Multistage annealing? |  |  |  | Optional | Yes | *
Metadata --> Material history and condition --> Heat treatment | Multistage ageing? |  |  |  | Optional | Yes | *
Metadata --> Material history and condition --> Heat treatment | Heat treatment - Annealing - Description |  |  |  | Mandatory | See file "Vh5205_Complementary_Heat-treatment.LIS" | *
Metadata --> Material history and condition --> Heat treatment | Heat treatment - Ageing - Description |  |  |  | Mandatory | See file "Vh5205_Complementary_Heat-treatment.LIS" | *
Metadata --> Material history and condition --> Heat treatment | Heat treatment - Protocol | Link to file, preferably with machine-readable (meta)dataeta)data |  |  | Optional |  | *
Metadata --> Material history and condition --> Microstructure | Microstructure feature 1 |  |  |  | Mandatory | Microstructure before testing | *
Metadata --> Material history and condition --> Microstructure | Characterization method 1 | E.g., STEM, HRTEM, TEM-EDX, AFM, SEM, SEM-EBSD, …. |  |  | Mandatory | Light and electron microscopy | *
Metadata --> Material history and condition --> Microstructure | Measured condition 1 | E.g., as-manufactured, heat-treated, before testing, after testing |  |  | Mandatory | As-tested | *
Metadata --> Material history and condition --> Microstructure | Measuring position 1 | Specify position(s) for bulk (middle/top/bottom/surface) and/or microstructure feature (matrix, interdendtitic region, phase,...) |  |  | Mandatory | Bulk | *
Metadata --> Material history and condition --> Microstructure | Microstructure feature 1 - Information | Include all relevant characterization results |  |  | Optional | See related article https://doi.org/10.1016/j.dib.2025.112436 | *
Metadata --> Material history and condition --> Microstructure | Microstructure Image 1 | Link to File, e.g., an optical micrograph, preferably with machine-readable (meta)data |  |  | Optional | See files: Overview-interdentritic-region-Optical.jpg Overview-interdentritic-region-SEM.tig Dendrite-Optical.jpg Dendrite-SEM.tif | *
Metadata --> Material history and condition --> Microstructure | Microstructure report 1 | Link to file, preferably with machine-readable (meta)data |  |  | Optional | See related article https://doi.org/10.1016/j.dib.2025.112436 | *
Metadata --> Material history and condition --> Microstructure | Grain size | If polycrystal |  | µm | Mandatory | Not applicable | *
Metadata --> Material history and condition --> Microstructure | Grain size - Determination method |  |  |  | Mandatory | Not applicable | *
Metadata --> Material history and condition --> Microstructure | Grain size - measuring region | E.g., in the bulk |  |  | Mandatory | Not applicable | *
Metadata --> Material history and condition --> Microstructure | Grain size distribution | Link to file, preferably with machine-readable (meta)data |  |  | Optional | Not applicable | *
Metadata --> Material history and condition --> Microstructure | Grain - Additional Information | Include all further relevant characterization results |  |  | Optional | Not applicable | *
Metadata --> Material history and condition --> Microstructure | Reprecipitated gamma-gamma prime regions | Completely dissolved and re-precipitated gamma-gamma' regions |  | % | Optional |  | *
Metadata --> Material history and condition --> Microstructure | Gamma prime particles - average size |  |  | µm | Optional |  | *
Metadata --> Material history and condition --> Microstructure | Gamma prime particles - maximum size |  |  | µm | Optional |  | *
Metadata --> Material history and condition --> Microstructure | Dendrite spacings | Please describe the procedure and add a link to file, preferably with machine-readable (meta)data or add a reference to paper and section |  |  | Optional |  | *
Metadata --> Material history and condition --> Microstructure | Proof of single crystallinity | Link to file, preferably with machine-readable (meta)data |  |  | Optional | The absence of grain boundaries was verified by visual inspection of the investment casts surface after electrolytical etching. | *
Metadata --> Material history and condition --> Microstructure | Single crystal orientation | Link to file, preferably with machine-readable (meta)data. Laue Crystal Verification. Must be documented for each test piece. |  |  | Mandatory | 2.5
Metadata --> Material history and condition --> Microstructure | Single crystal orientation - Determination method |  |  |  | Mandatory | Laue Crystal Verification. A Scorpio system (DOI: 10.1088/0957-0233/6/1/021) was used. The angle alpha indicates the deviation of the [001]-direction from the symmetry axis of the respective cast (as-tested material). | *
Metadata --> Material history and condition --> Microstructure | Single crystal orientation - Measuring point |  |  |  | Mandatory | The orientation was determined at the lower end (right side in file "Test-piece-location_v2.0.jpg") of each cast. | *
Metadata --> Material history and condition --> Microstructure | Orientation - Determination accuracy |  |  |  | Optional |  | *
Metadata --> Material history and condition --> Chemical composition | Measured condition |  |  |  | Mandatory | As-tested | *
Metadata --> Material history and condition --> Chemical composition | Measuring position | Specify position(s) for bulk (middle/top/bottom/surface) and/or microstructure feature (matrix, interdendtitic region, phase,...) |  |  | Mandatory | Master melt | *
Metadata --> Material history and condition --> Chemical composition | Chemical composition - nominal | Link to file, preferably with machine-readable (meta)data or add the wt.-% value of for each element |  | wt.-% / at.-% | Mandatory | See file "Vh5205_Complementary_Ch.-Comp.-nominal.LIS" | *
Metadata --> Material history and condition --> Chemical composition | Chemical composition - measured | Include precision, if available. Link to file, preferably with machine-readable (meta)data or add the wt.-% value of for each element |  | wt.-% / at.-% | Mandatory | See file "Vh5205_Complementary_Ch.-Comp.-measured.LIS" | *
Metadata --> Material history and condition --> Chemical composition | Measurement method | Provide a description of the used method(s) and details about measurement volume/points |  |  | Mandatory | See file "Vh5205_Complementary_Ch.-Comp.-measured.LIS" | *
Metadata --> Material history and condition --> NDT Results | Crack or defect inspection - Method | E.g., Penetrant certification/Radiographic certification/XCT/X-Ray film. Link to file, preferably with machine-readable (meta)data |  |  | Optional
Metadata --> Material history and condition --> NDT Results | Crack or defect inspection - Result |  |  |  | Optional
Metadata --> Material history and condition --> Mechanical tests results | Proof strength - room temperature | 0.2 % Proof strength at room temperature |  | MPa | Optional |  | *
Metadata --> Material history and condition --> Mechanical tests results | Proof strength - creep test temperature | 0.2 % Proof strength at creep test temperature |  | MPa | Optional | See file "2026-03_Creep-RD-CMSX-6_Rp0.2.LIS" and related reference dataset https://doi.org/10.5281/zenodo.17846616 | *
Metadata --> Material history and condition --> Mechanical tests results | Hardness |  |  |  | Optional |  | *
Metadata --> Test piece | Test piece ID |  |  |  | Optional | Vh5205_C-91
Metadata --> Test piece | Workshop order ID |  |  |  | Optional
Metadata --> Test piece | Test piece history | Link to file, preferably with machine-readable (meta)data. The file(s) can include, e.g., data or documentation from previous experiments. |  |  | Optional | No previous experiments | *
Metadata --> Test piece | Test piece type I |  |  |  | Mandatory | Specimen according to DIN EN ISO 204:2019-4 | *
Metadata --> Test piece | Test piece type II |  |  |  | Mandatory | Round cross section | *
Metadata --> Test piece | Test piece type III |  |  |  | Mandatory | Smooth test piece | *
Metadata --> Test piece | Test piece technical drawing | Link to file, preferably with machine-readable (meta)data |  |  | Mandatory | See file "TestPieceCreepTests-TechnicalDrawing-FormA.pdf" Specimen's dimensions correspond to "Form A", see table in file. | *
Metadata --> Test piece | Test piece origin and orientation | Describe the exact location / positioning of the test piece within the as-tested material. E.g.: Do rolling direction and the longitudinal axis coincide?. Is the test piece located on top or bottom. Do coordinate systems of as-tested material and test piece coincide?. Add a link to a file, e.g., a technical drawing showing this, preferably with machine-readable (meta)data. |  |  | Mandatory | See file "Test-piece-location_v2.0.jpg" | *
Metadata --> Test piece | Test piece orientation in test machine | Describe the exact orientation of the test piece within the test machine. E.g., is the longitudinal axis of the test piece exactly parallel to the loading axis of the test machine?. Add a link to a file providing evidence, preferably with machine-readable (meta)data. This can be, e.g., a technical drawing. |  |  | Mandatory | The axis of the cast (as-tested material), the creep test piece, and the load axis match. | *
Metadata --> Test piece | Additional information test piece | Add the information or a link to file, preferably with machine-readable (meta)data, e.g., Roughness |  |  | Optional | Surface roughness values, Rz [µm], available for each test piece. Measurement protocols are available in the laboratory. Finishing was carried out using cylindrical grinding. Values in file "Vh5205_Complementary_Roughness.LIS" | *
Metadata --> Measuring and test equipment --> Test machine | Test machine ID |  |  |  | Optional | Zug 07 | *
Metadata --> Measuring and test equipment --> Test machine | Test machine type |  |  |  | Optional | Lever arm | *
Metadata --> Measuring and test equipment --> Test machine | Leverage ratio |  |  |  | Optional | 1:20.4 | *
Metadata --> Measuring and test equipment --> Test machine | Minimum applicable force |  |  | kN | Optional | 1 | *
Metadata --> Measuring and test equipment --> Test machine | Maximum applicable force |  |  | kN | Optional | 20 | *
Metadata --> Measuring and test equipment --> Test machine | Test frame and specimen alignment | Verification of Test Frame and Specimen Alignment according to ASTM E1012? |  |  | Mandatory | Yes. Verification was performed according to ASTM E1012 on 18.07.2011. | *
Metadata --> Measuring and test equipment --> Test machine | Test frame and specimen alignment - description | Please provide a description on the procedure followed for the Verification of Test Frame and Specimen Alignment if different from ASTM E1012 |  |  | Mandatory | Not applicable since verification was performed according to ASTM E1012 | *
Metadata --> Measuring and test equipment --> Test machine | Calibration class | Calibration class of test frame and specimen alignment, e.g., 5 / 5 starting from 3 kN (according to ASTM E1012) |  |  | Mandatory | Verification: the machine fulfills the requirements for test forces >2 kN Protocol of alignment is available in the laboratory. | *
Metadata --> Measuring and test equipment --> Test machine --> Heating system | Furnace type |  |  |  | Mandatory | Split Tube Furnace with two-zones | *
Metadata --> Measuring and test equipment --> Test machine --> Test piece holder system | Fixing technique |  |  |  | Mandatory | Threaded | *
Metadata --> Measuring and test equipment --> Test machine --> Loading system | Verification of loading system | Was the loading system calibrated/verified? |  |  | Mandatory | Yes | *
Metadata --> Measuring and test equipment --> Test machine --> Loading system | Calibration certificate | Link to file, preferably with machine-readable (meta)data. Please specify which device/feature/part of the test machine was calibrated. |  |  | Optional |  | *
Metadata --> Measuring and test equipment --> Test machine --> Loading system | Calibration date |  |  |  | Mandatory | 2022-08-05 | *
Metadata --> Measuring and test equipment --> Test machine --> Loading system | Calibration validity time period |  |  |  | Mandatory | 24 Months | *
Metadata --> Measuring and test equipment --> Test machine --> Loading system | Calibration standard |  |  |  | Mandatory | DIN EN ISO 7500-2: 2007 | *
Metadata --> Measuring and test equipment --> Test machine --> Loading system | Calibration class |  |  |  | Mandatory | 1 | *
Metadata --> Measuring and test equipment --> Test machine --> Loading system | Calibration range |  |  | kN | Mandatory | 2 - 20 kN and 1 - 10 kN (class 1 for both) | *
Metadata --> Measuring and test equipment --> Test machine --> Loading system | Use of calibrated weights | Were calibrated weights used to apply the test force? |  |  | Mandatory | Yes | *
Metadata --> Measuring and test equipment --> Test machine --> Loading system | Description of the loading system | Please describe the loading system and related verification in the case that calibrated weights were not used. |  |  | Mandatory | Not applicable since calibrated weights were used | *
Metadata --> Measuring and test equipment --> Test machine --> Data acquisition | Data acquisition unit - Model information |  |  |  | Optional | National Instruments NI SXCI-1600 | *
Metadata --> Measuring and test equipment --> Test machine --> Data acquisition | Data acquisition unit - ID |  |  |  | Optional | 19.08 | *
Metadata --> Measuring and test equipment --> Test machine --> Data acquisition | Data acquisition software and version |  |  |  | Mandatory | Lab's own development (v22.08.22) | *
Metadata --> Measuring and test equipment --> Test machine --> Data acquisition | Data acquisition - description |  |  |  | Mandatory | See files "Vh5205_Complementary_Data-acquisition.LIS" and "Vh5205_Complementary_Data-acquisition-creep.LIS" | *
Metadata --> Measuring and test equipment --> Test machine --> Data acquisition | Data acquisition time check | Was the time checked during data acquisition? |  |  | Optional | Yes | *
Metadata --> Measuring and test equipment --> Load-measuring system --> Load sensor | Load sensor during loading | Was a load sensor used during loading? |  |  | Mandatory | Yes | *
Metadata --> Measuring and test equipment --> Load-measuring system --> Load sensor | Load sensor calibration | Was the load sensor calibrated? |  |  | Mandatory | Yes The load cell was checked with calibrated weights. Error limit: ± 1 % | *
Metadata --> Measuring and test equipment --> Load-measuring system --> Load sensor | Calibration certificate | Link to file, preferably with machine-readable (meta)data. |  |  | Optional | Documentation available in the laboratory | *
Metadata --> Measuring and test equipment --> Load-measuring system --> Load sensor | Calibration date |  |  |  | Mandatory | 2023-06-21 | *
Metadata --> Measuring and test equipment --> Load-measuring system --> Load sensor | Calibration validity time period |  |  |  | Mandatory | 12 months | *
Metadata --> Measuring and test equipment --> Load-measuring system --> Load sensor | Calibration standard |  |  |  | Mandatory | Not applicable | *
Metadata --> Measuring and test equipment --> Load-measuring system --> Load sensor | Calibration class |  |  |  | Mandatory | Not applicable | *
Metadata --> Measuring and test equipment --> Load-measuring system --> Load sensor | Calibration Range |  |  | kN | Mandatory | 0 kN to 20 kN | *
Metadata --> Measuring and test equipment --> Load-measuring system --> Data acquisition | Force recording | Was the force recorded continuously or periodically (e.g. during loading)? |  |  | Mandatory | Phase-wise (during loading) | *
Metadata --> Measuring and test equipment --> Laboratory conditions | Room temperature | Was the room temperature recorded and checked? |  |  | Mandatory | Yes | *
Metadata --> Measuring and test equipment --> Laboratory conditions | Room humidity | Was the room humidity recorded and checked? |  |  | Optional | Yes | *
Metadata --> Measuring and test equipment --> Temperature-measuring system | Temperature signal | Which temperature signal was used for temperature control? |  |  | Mandatory | Via furnace | *
Metadata --> Measuring and test equipment --> Temperature-measuring system | Metrological traceability | Yes, if temperature sensor and data acquisition are calibrated. |  |  | Mandatory | Yes | *
Metadata --> Measuring and test equipment --> Temperature-measuring system --> Temperature sensor | Sensor type |  |  |  | Mandatory | Thermocouple | *
Metadata --> Measuring and test equipment --> Temperature-measuring system --> Temperature sensor | Sensor ID |  |  |  | Optional | 52-PM102-0400; 52-PM102-0401; 52-PM102-0402
Metadata --> Measuring and test equipment --> Temperature-measuring system --> Temperature sensor | Thermocouple type |  |  |  | Mandatory | S | *
Metadata --> Measuring and test equipment --> Temperature-measuring system --> Temperature sensor | Wire gauge |  |  | mm | Optional | 0.51 | *
Metadata --> Measuring and test equipment --> Temperature-measuring system --> Temperature sensor | Layout | E.g., wire with 2-hole ceramic beads |  |  | Optional | Wire with 2-hole ceramic beads | *
Metadata --> Measuring and test equipment --> Temperature-measuring system --> Temperature sensor | Calibration status | Is/are the thermocouples calibrated? |  |  | Mandatory | Yes | *
Metadata --> Measuring and test equipment --> Temperature-measuring system --> Temperature sensor | Calibration method |  |  |  | Mandatory | Comparison method | *
Metadata --> Measuring and test equipment --> Temperature-measuring system --> Temperature sensor | Calibration standard |  |  |  | Mandatory | ASTM E220-19 | *
Metadata --> Measuring and test equipment --> Temperature-measuring system --> Temperature sensor | Calibration certificate | Link to file, preferably with machine-readable (meta)data. |  |  | Optional | Documentation available in the laboratory | *
Metadata --> Measuring and test equipment --> Temperature-measuring system --> Temperature sensor | Calibration date |  |  |  | Mandatory | 2022-08-08
Metadata --> Measuring and test equipment --> Temperature-measuring system --> Temperature sensor | Calibration validity time period |  |  |  | Mandatory | 12 months | *
Metadata --> Measuring and test equipment --> Temperature-measuring system --> Temperature sensor | Temperature deviation | Measurement deviation detected during calibration |  | °C | Optional | - 0.1 K (52-PM102-0400); - 0.1 K (52-PM102-0401); - 0.1 K (52-PM102-0402); T-values were corrected accordingly
Metadata --> Measuring and test equipment --> Temperature-measuring system --> Temperature sensor | Calibration Range |  |  | °C | Mandatory | 300 - 1200 | *
Metadata --> Measuring and test equipment --> Temperature-measuring system --> Temperature sensor | Contact method |  |  |  | Mandatory | Attached | *
Metadata --> Measuring and test equipment --> Temperature-measuring system --> Temperature sensor | Number of thermocouples |  |  |  | Mandatory | 3 | *
Metadata --> Measuring and test equipment --> Temperature-measuring system --> Temperature sensor | Thermocouple location | Location with respect to gauge section |  |  | Mandatory | Inside | *
Metadata --> Measuring and test equipment --> Temperature-measuring system --> Data acquisition | Calibration status | Is/are the data acquisition unit calibrated? |  |  | Mandatory | Yes | *
Metadata --> Measuring and test equipment --> Temperature-measuring system --> Data acquisition | Reference junction |  |  |  | Optional | Internal | *
Metadata --> Measuring and test equipment --> Temperature-measuring system --> Data acquisition | Calibration certificate | Link to file, preferably with machine-readable (meta)data. |  |  | Optional | Documentation available in the laboratory | *
Metadata --> Measuring and test equipment --> Temperature-measuring system --> Data acquisition | Calibration date |  |  |  | Mandatory | 2022-07-12
Metadata --> Measuring and test equipment --> Temperature-measuring system --> Data acquisition | Calibration validity time period |  |  |  | Mandatory | 12 Months | *
Metadata --> Measuring and test equipment --> Temperature-measuring system --> Data acquisition | Calibration method |  |  |  | Mandatory | Electrical simulation | *
Metadata --> Measuring and test equipment --> Temperature-measuring system --> Data acquisition | Calibration standard |  |  |  | Mandatory | EURAMET/cg-11/v.01 | *
Metadata --> Measuring and test equipment --> Temperature-measuring system --> Data acquisition | Temperature deviation | Measurement deviation detected during calibration |  | °C | Optional | 0 K (Channel #1); + 0.1 K (Channel #2); - 0.2 K (Channel #3)
Metadata --> Measuring and test equipment --> Temperature-measuring system --> Data acquisition | Calibration Range |  |  | °C | Mandatory | 100 - 1300 | *
Metadata --> Measuring and test equipment --> Extensometer system | Displacement measuring method | Type of strain measuring device |  |  | Mandatory | Contacting method | *
Metadata --> Measuring and test equipment --> Extensometer system | Sensor type - Contacting method |  |  |  | Mandatory | High-Temperature Axial Extensometer | *
Metadata --> Measuring and test equipment --> Extensometer system | Sensor type - Non-contacting method |  |  |  | Mandatory | Not applicable | *
Metadata --> Measuring and test equipment --> Extension values --> Contacting extensometer | Measurement set-up | Measurement one-sided or two-sided? |  |  | Mandatory | One-sided | *
Metadata --> Measuring and test equipment --> Extension values --> Contacting extensometer | Extension averaging | Was there an averaging of the extension values? (two-sided extensometer) |  |  | Mandatory | Not applicable | *
Metadata --> Measuring and test equipment --> Extension values --> Contacting extensometer | Measurement direction |  |  |  | Mandatory | Axial action | *
Metadata --> Measuring and test equipment --> Extension values --> Contacting extensometer | Mounting type |  |  |  | Mandatory | At test piece in parallel length | *
Metadata --> Measuring and test equipment --> Extension values --> Contacting extensometer | Extensometer model information |  |  |  | Optional | MTS 632.53F-31 | *
Metadata --> Measuring and test equipment --> Extension values --> Contacting extensometer | Extensometer ID | The ID used for identification in the laboratory |  |  | Optional | 19.03 | *
Metadata --> Measuring and test equipment --> Extension values --> Contacting extensometer | Extensometer leg material | Material of upper/lower legs, e.g., in LVDT systems |  |  | Optional | Ceramic legs | *
Metadata --> Measuring and test equipment --> Extension values --> Contacting extensometer | Measuring amplifier - Model information |  |  |  | Optional | National Instruments NI SXCI-1600 | *
Metadata --> Measuring and test equipment --> Extension values --> Contacting extensometer | Extension range - Upper limit |  |  | % / mm | Mandatory | 20 % / 5 mm | *
Metadata --> Measuring and test equipment --> Extension values --> Contacting extensometer | Extension range - Lower limit |  |  | % / mm | Mandatory | -10 % / -2,5 mm | *
Metadata --> Measuring and test equipment --> Extension values --> Contacting extensometer | Nominal gauge length | If applicable |  | mm | Mandatory | 25 | *
Metadata --> Measuring and test equipment --> Extension values --> Contacting extensometer | Calibration status | Is the extensometer incl. the data acquisition calibrated? |  |  | Mandatory | Yes | *
Metadata --> Measuring and test equipment --> Extension values --> Contacting extensometer | Calibration certificate | Link to file, preferably with machine-readable (meta)data. |  |  | Optional | Documentation available in the laboratory | *
Metadata --> Measuring and test equipment --> Extension values --> Contacting extensometer | Calibration date |  |  |  | Mandatory | 2022-06-23
Metadata --> Measuring and test equipment --> Extension values --> Contacting extensometer | Calibration validity time period |  |  |  | Mandatory | 12 Months | *
Metadata --> Measuring and test equipment --> Extension values --> Contacting extensometer | Calibration class |  |  |  | Mandatory | 1 | *
Metadata --> Measuring and test equipment --> Extension values --> Contacting extensometer | Calibration Range |  |  | % (mm) | Mandatory | 30 % (7.5 mm); +5/-2,5 mm | *
Metadata --> Measuring and test equipment --> Extension values --> Contacting extensometer | Calibration standard |  |  |  | Mandatory | DIN EN ISO 9513:2013 | *
Metadata --> Measuring and test equipment --> Extension values --> Non-contacting extensometer | [5 empty] | Not applicable | *
Metadata --> Measuring and test equipment --> Cross-sectional dimensions | Measuring equipment |  |  |  | Mandatory | Micrometer | *
Metadata --> Measuring and test equipment --> Cross-sectional dimensions | Measuring equipment's usage |  |  |  | Mandatory | Determination of minimum test piece diameter at room temperature, D | *
Metadata --> Measuring and test equipment --> Cross-sectional dimensions | Resolution |  |  | mm | Mandatory | 0.001 | *
Metadata --> Measuring and test equipment --> Cross-sectional dimensions | Type |  |  |  | Optional |  | *
Metadata --> Measuring and test equipment --> Cross-sectional dimensions | Equipment model information |  |  |  | Optional | Mitutoyo 293-661-10 N | *
Metadata --> Measuring and test equipment --> Cross-sectional dimensions | Equipment ID | The ID used for identification in the laboratory |  |  | Optional | 47.02 | *
Metadata --> Measuring and test equipment --> Cross-sectional dimensions | Calibration status | Is the measuring equipment calibrated? |  |  | Mandatory | Yes | *
Metadata --> Measuring and test equipment --> Cross-sectional dimensions | Calibration certificate | Link to file, preferably with machine-readable (meta)data. |  |  | Optional |  | *
Metadata --> Measuring and test equipment --> Cross-sectional dimensions | Calibration date |  |  |  | Mandatory | 2022-05-02
Metadata --> Measuring and test equipment --> Cross-sectional dimensions | Calibration validity time period |  |  |  | Mandatory | 12 months | *
Metadata --> Measuring and test equipment --> Cross-sectional dimensions | Calibration result |  |  |  | Mandatory | Meets calibration requirements | *
Metadata --> Measuring and test equipment --> Cross-sectional dimensions | Calibration range |  |  | mm | Mandatory | 0 - 30 | *
Metadata --> Measuring and test equipment --> Cross-sectional dimensions | Calibration standard |  |  |  | Mandatory | DKD-R4-3 Blatt 10.1:2018
Metadata --> Measuring and test equipment --> Elongation values | Measuring equipment |  |  |  | Mandatory | Measuring microscope | *
Metadata --> Measuring and test equipment --> Elongation values | Measuring equipment's usage |  |  |  | Mandatory | Determination of Original gauge length, Lo, Final gauge length after fracture, Lu, Percentage permanent elongation, Aper, Percentage elongation after creep fracture, Au, and Percentage reduction of area after creep fracture, Zu | *
Metadata --> Measuring and test equipment --> Elongation values | Resolution |  |  | mm | Mandatory | 0.001 | *
Metadata --> Measuring and test equipment --> Elongation values | Type |  |  |  | Optional | Optical | *
Metadata --> Measuring and test equipment --> Elongation values | Equipment model information |  |  |  | Optional | Mitutoyo TM 321 Zeiss – Axiotech 100 HD | *
Metadata --> Measuring and test equipment --> Elongation values | Equipment ID | The ID used for identification in the laboratory |  |  | Optional | 72.01 | *
Metadata --> Measuring and test equipment --> Elongation values | Calibration status | Is the measuring equipment calibrated? |  |  | Mandatory | Yes | *
Metadata --> Measuring and test equipment --> Elongation values | Calibration certificate | Link to file, preferably with machine-readable (meta)data. |  |  | Optional |  | *
Metadata --> Measuring and test equipment --> Elongation values | Calibration date |  |  |  | Mandatory | 2022-07-07
Metadata --> Measuring and test equipment --> Elongation values | Calibration validity time period |  |  |  | Mandatory | 12 months | *
Metadata --> Measuring and test equipment --> Elongation values | Calibration result |  |  |  | Mandatory | Meets calibration requirements | *
Metadata --> Measuring and test equipment --> Elongation values | Calibration range |  |  | mm | Mandatory | 0 - 50 | *
Metadata --> Measuring and test equipment --> Elongation values | Calibration standard |  |  |  | Mandatory | DIN 863-1:2017-02 | *
Metadata --> Data processing procedures | Primary data series | Primary data is data that is directly acquired by sensors or measuring instruments during or after a test. Please add a list of the measured quantities and their corresponsing units. |  |  | Mandatory | See file "Vh5205_Complementary_Primary-and-processed-data-series.LIS" | *
Metadata --> Data processing procedures | Processed data series | Processed data is obtained as a result of using procedures (equations, algorithms, methods, unit conversions, averaging, smoothing) to transform primary data. Please describe the transformed quantities, their corresponsing units, and the applied procedures. |  |  | Mandatory | See file "Vh5205_Complementary_Primary-and-processed-data-series.LIS" | *
Metadata --> Data processing procedures | Data analysis procedures | Description of the data processing and analysis procedures used to obtain specific test results, e.g. percentage elastic extension, ee |  |  | Mandatory | To convert the primary data series into the processed data series a validated excel template (lab own's development) was used. The data were neither averaged nor smoothed. See also file "Vh5205_Complementary_Data-processing.LIS" | *
Metadata --> Data processing procedures | Workflow usage | Were automated (user-independent) analysis workflows used? |  |  | Mandatory | No | *
Metadata --> Data processing procedures | Software | If applicable, please list the used software/workflow, including product and version |  |  | Mandatory | Not applicable | *
Metadata --> Data processing procedures | Related publications | If applicable, please list publications related to the data analysis procedure/software used |  |  | Optional |  | *
Primary data --> Test result --> Values recorded at test start | Minimum test piece diameter at room temperature |  | D | mm | Mandatory | 6
Primary data --> Test result --> Values recorded at test start | Original gauge length |  | Lo | mm | Mandatory | 24.1
Primary data --> Test result --> Values recorded at test start | Parallel length |  | Lc | mm | Mandatory | 36 | *
Primary data --> Test result --> Values recorded at test start | Extensometer gauge length |  | Le | mm | Mandatory | 22.8
Primary data --> Test result --> Values recorded at test start | Determination of reference length | Case 1: Reference length for calculation of percentage extensions/elongations if the original gauge length Lo and/or extensometer Le are inside the parallel length, Lc. In this case Lr = Le (percentage extensions) or Lr = Lo (percentage elongations). Case 2: Reference length for calculation of percentage extensions/elongations if the original gauge length Lo and/or extensometer Le are outside the parallel length, Lc. In this case, Lr, for calculation of percentage is corrected to consider the strain contributions of the shoulders/ridges. |  |  | Mandatory | Case 1 | *
Primary data --> Test result --> Values recorded at test start | Reference length to calculate percentage elongations |  | Lr | mm | Mandatory | 24.1
Primary data --> Test result --> Values recorded at test start | Reference length to calculate percentage extensions |  | Lr | mm | Mandatory | 22.8
Primary data --> Test result --> Values recorded at test start | k-Value; Lr = Lo |  | Lr/√So |  | Mandatory | 4
Primary data --> Test result --> Values recorded at test start | k-Value; Lr = Le |  | Lr/√So |  | Mandatory | 3.8
Primary data --> Test result --> Values recorded at test start | Ratio reference length to diameter; Lr = Lo |  | Lr/D |  | Mandatory | 4.53
Primary data --> Test result --> Values recorded at test start | Ratio reference length to diameter; Lr = Le |  | Lr/D |  | Mandatory | 4.29
Primary data --> Test result --> Values recorded during test run | Elapsed time from end of loading | Link to file, preferably with machine-readable (meta)data. | t | s / h | Mandatory | Data series for each test piece in the corresponding file "Vh5205_C-91-Creep.LIS" | *
Primary data --> Test result --> Values recorded during test run | Force |  |  | kN | Mandatory | Data series for each test piece in the corresponding file "Vh5205_C-91-Loading.LIS". No overloads | *
Primary data --> Test result --> Values recorded during test run | Extension | Link to file, preferably with machine-readable (meta)data. | ΔLet | mm | Optional
Primary data --> Test result --> Values recorded during test run | Elongation | Link to file, preferably with machine-readable (meta)data. | ΔLot | mm | Optional
Primary data --> Test result --> Values recorded during test run | Heating time |  |  | h | Mandatory | 2.06
Primary data --> Test result --> Values recorded during test run | Soak time | Soak time before the test |  | h | Mandatory | 2.12
Primary data --> Test result --> Values recorded during test run | Test duration |  | t | h | Mandatory | 492
Primary data --> Test result --> Values recorded after end of test | Creep rupture time |  | tu | h | Mandatory | 492
Primary data --> Test result --> Values recorded after end of test | Fracture position |  |  |  | Mandatory | Centered
Primary data --> Test result --> Values recorded after end of test | Final gauge length after fracture |  | Lu | mm | Optional | 30.5
Secondary data --> Test result --> Values recorded during test run | Corrected measured temperature | Link to file, preferably with machine-readable (meta)data. | Tc | °C | Mandatory | Data series from each sensor for each test piece in the corresponsing LIS file | *
Secondary data --> Test result --> Values recorded during test run | Loading rate |  |  | MPa/s | Optional
Secondary data --> Test result --> Values recorded during test run | Unloading rate |  |  | MPa/s | Optional
Secondary data --> Test result --> Values recorded during test run | Heating speed |  |  | °C/min | Optional
Secondary data --> Test result --> Values recorded during test run | Cooling speed |  |  | °C/min | Optional
Secondary data --> Test result --> Values recorded during test run | Percentage extension | Link to file, preferably with machine-readable (meta)data. Data series corresponds to the percentage plastic extension from end of loading. If the percentage initial plastic extension is not zero, these data series coresponds to the percentage creep extension from end of loading. | e | % | Mandatory | The data series for each test piece are available in the corresponding LIS files | *
Secondary data --> Test result --> Elongation values | Percentage permanent elongation |  | Aper | % | Mandatory | Not applicable
Secondary data --> Test result --> Elongation values | Percentage elongation after creep fracture |  | Au | % | Mandatory | 27
Secondary data --> Test result --> Elongation values | Percentage reduction of area after creep fracture |  | Zu | % | Mandatory | 57
Secondary data --> Test result --> Extension values | Percentage total extension |  | et | % | Mandatory | 27.8
Secondary data --> Test result --> Extension values | Percentage initial total extension |  | eti | % | Mandatory | 0.209
Secondary data --> Test result --> Extension values | Percentage elastic extension |  | ee | % | Mandatory | 0.209
Secondary data --> Test result --> Extension values | Percentage initial plastic extension |  | ei | % | Mandatory | 0
Secondary data --> Test result --> Extension values | Percentage plastic extension |  | ep | % | Mandatory | 27.6
Secondary data --> Test result --> Extension values | Percentage creep extension |  | ef | % | Mandatory | 27.6

## Vh5205_C-98-MD-TR
CATEGORIZATION | ENTRY | ENTRY - ADDITIONAL INFORMATION | SYMBOL | UNIT | REQUIREMENT | INFORMATION | INFORMATION COMMON TO ALL (*)
Metadata --> Test info --> Test job details | Date of test start |  |  |  | Mandatory | 2023-05-23 09:14
Metadata --> Test info --> Test job details | Date of test end |  |  |  | Mandatory | 2023-06-12 13:14
Metadata --> Test info --> Test job details | Test ID |  |  |  | Mandatory | Vh5205_C-98
Metadata --> Test info --> Test job details | Project |  |  |  | Optional | Vh 5205 | *
Metadata --> Test info --> Test parameters | Test standard applied | Was the test performed according to a test standard? |  |  | Mandatory | Yes | *
Metadata --> Test info --> Test parameters | Test standard |  |  |  | Mandatory | DIN EN ISO 204:2019-4 | *
Metadata --> Test info --> Test parameters | Specified temperature |  | T | °C | Mandatory | 980 | *
Metadata --> Test info --> Test parameters | Type of loading |  |  |  | Mandatory | Tension | *
Metadata --> Test info --> Test parameters | Load control type |  |  |  | Mandatory | Constant force | *
Metadata --> Test info --> Test parameters | Initial stress |  | Ro | MPa | Mandatory | 170
Metadata --> Test info --> Test parameters | Test type |  |  |  | Mandatory | Uninterrupted creep tests with continuous monitoring of extension | *
Metadata --> Test info --> Test parameters | End of test criterium |  |  |  | Mandatory | Test piece break
Metadata --> Test info --> Test parameters | Time Limit |  |  |  | Mandatory | Not applicable
Metadata --> Test info --> Test parameters | Extension Limit |  |  |  | Mandatory | Not applicable | *
Metadata --> Test info --> Test parameters | End of test | Describe the end of test if none of the preset criteria (time or extension limit) could be met |  |  | Optional | Not applicable | *
Metadata --> Test info --> Test parameters | Interruption course |  |  |  | Mandatory | Not applicable
Metadata --> Test info --> Test parameters | Test force |  |  | kN | Optional
Metadata --> Test info --> Test parameters | Preload | Part of the test force |  | kN | Mandatory | 0.2 kN (20.4 kg) | *
Metadata --> Test info --> Test parameters | Additional information |  |  |  | Optional
Metadata --> Test info --> Related research outcome | Any related articles |  |  |  | Optional | Yes | *
Metadata --> Test info --> Related research outcome | Related article | Multiple input entries for instance for MSE research article DOI, Zenodo DOI, FDO |  |  | Optional | https://doi.org/10.1016/j.dib.2025.112436 | *
Metadata --> Material history and condition | Material Identifier | E.g., NIMONIC 75, 2.4630, CMSX-6, CMSX-4, ERBO1, … |  |  | Mandatory | CMSX-6 | *
Metadata --> Material history and condition --> As-manufactured material | Phase transformation during test |  |  |  | Optional
Metadata --> Material history and condition --> As-manufactured material | Possible phase transformation | Is any phase transformation expected due to temperature during the creep test?. Please provide any supporting material if possible. Answers could be, e.g., a link to a TTT-curve or a DOI of an article |  |  | Optional
Metadata --> Material history and condition --> As-manufactured material | Form of as-manufactured material | E.g., Cast, Ingot, Extrusion rod, … |  |  | Mandatory | Ingot | *
Metadata --> Material history and condition --> As-manufactured material | Geometry/size as-manufactured material | Please provide a description or/and any supporting material, e.g., link to image or technical drawing, if possible. |  |  | Mandatory | Ingot with 4" Diameter | *
Metadata --> Material history and condition --> As-manufactured material | Manufacturing process description as-manufactured material | E.g., Cast / Melting, Casting, and Remelting / Induction melting in air, casting into a circular ingot and then electroslag remelting |  |  | Optional | Vacuum Induction Refined | *
Metadata --> Material history and condition --> As-manufactured material | Casting temperature |  |  | °C | Optional |  | *
Metadata --> Material history and condition --> As-manufactured material | Casting speed |  |  |  | Optional |  | *
Metadata --> Material history and condition --> As-manufactured material | Solidification | Single/Polycrystal solidified? |  |  | Mandatory | Single Crystal | *
Metadata --> Material history and condition --> As-manufactured material | Condition |  |  |  | Mandatory | Heat Treated | *
Metadata --> Material history and condition --> As-tested material | Supplier |  |  |  | Mandatory | PCC Airfoils, Inc. Minerva, Ohio. | *
Metadata --> Material history and condition --> As-tested material | Geometry/size as-tested material | The test piece is manufactured from the as-tested material. Please add a description or a link to Image or technical drawing. The as-tested material is the material to be tested. The as-tested material can be a component. |  |  | Mandatory | Single Crystal Investment Cast See image file "Test-piece-location_v2.0.jpg" For details see DOI: 10.7449/1980/Superalloys_1980_205_214, and DOI: 10.7449/1984/Superalloys_1984_167_176 | *
Metadata --> Material history and condition --> As-tested material | Manufacturing process description as-tested material |  |  |  | Mandatory | Single Crystal Investment Casting from a Vacuum Induction Refined Ingot and subsequent Heat Treatment (annealed and aged). | *
Metadata --> Material history and condition --> As-tested material | Supply Date |  |  |  | Mandatory | 1997-01-28 | *
Metadata --> Material history and condition --> As-tested material | Order number |  |  |  | Optional |  | *
Metadata --> Material history and condition --> Heat treatment | Heat treatment - State |  |  |  | Mandatory | Aged | *
Metadata --> Material history and condition --> Heat treatment | Multistage annealing? |  |  |  | Optional | Yes | *
Metadata --> Material history and condition --> Heat treatment | Multistage ageing? |  |  |  | Optional | Yes | *
Metadata --> Material history and condition --> Heat treatment | Heat treatment - Annealing - Description |  |  |  | Mandatory | See file "Vh5205_Complementary_Heat-treatment.LIS" | *
Metadata --> Material history and condition --> Heat treatment | Heat treatment - Ageing - Description |  |  |  | Mandatory | See file "Vh5205_Complementary_Heat-treatment.LIS" | *
Metadata --> Material history and condition --> Heat treatment | Heat treatment - Protocol | Link to file, preferably with machine-readable (meta)dataeta)data |  |  | Optional |  | *
Metadata --> Material history and condition --> Microstructure | Microstructure feature 1 |  |  |  | Mandatory | Microstructure before testing | *
Metadata --> Material history and condition --> Microstructure | Characterization method 1 | E.g., STEM, HRTEM, TEM-EDX, AFM, SEM, SEM-EBSD, …. |  |  | Mandatory | Light and electron microscopy | *
Metadata --> Material history and condition --> Microstructure | Measured condition 1 | E.g., as-manufactured, heat-treated, before testing, after testing |  |  | Mandatory | As-tested | *
Metadata --> Material history and condition --> Microstructure | Measuring position 1 | Specify position(s) for bulk (middle/top/bottom/surface) and/or microstructure feature (matrix, interdendtitic region, phase,...) |  |  | Mandatory | Bulk | *
Metadata --> Material history and condition --> Microstructure | Microstructure feature 1 - Information | Include all relevant characterization results |  |  | Optional | See related article https://doi.org/10.1016/j.dib.2025.112436 | *
Metadata --> Material history and condition --> Microstructure | Microstructure Image 1 | Link to File, e.g., an optical micrograph, preferably with machine-readable (meta)data |  |  | Optional | See files: Overview-interdentritic-region-Optical.jpg Overview-interdentritic-region-SEM.tig Dendrite-Optical.jpg Dendrite-SEM.tif | *
Metadata --> Material history and condition --> Microstructure | Microstructure report 1 | Link to file, preferably with machine-readable (meta)data |  |  | Optional | See related article https://doi.org/10.1016/j.dib.2025.112436 | *
Metadata --> Material history and condition --> Microstructure | Grain size | If polycrystal |  | µm | Mandatory | Not applicable | *
Metadata --> Material history and condition --> Microstructure | Grain size - Determination method |  |  |  | Mandatory | Not applicable | *
Metadata --> Material history and condition --> Microstructure | Grain size - measuring region | E.g., in the bulk |  |  | Mandatory | Not applicable | *
Metadata --> Material history and condition --> Microstructure | Grain size distribution | Link to file, preferably with machine-readable (meta)data |  |  | Optional | Not applicable | *
Metadata --> Material history and condition --> Microstructure | Grain - Additional Information | Include all further relevant characterization results |  |  | Optional | Not applicable | *
Metadata --> Material history and condition --> Microstructure | Reprecipitated gamma-gamma prime regions | Completely dissolved and re-precipitated gamma-gamma' regions |  | % | Optional |  | *
Metadata --> Material history and condition --> Microstructure | Gamma prime particles - average size |  |  | µm | Optional |  | *
Metadata --> Material history and condition --> Microstructure | Gamma prime particles - maximum size |  |  | µm | Optional |  | *
Metadata --> Material history and condition --> Microstructure | Dendrite spacings | Please describe the procedure and add a link to file, preferably with machine-readable (meta)data or add a reference to paper and section |  |  | Optional |  | *
Metadata --> Material history and condition --> Microstructure | Proof of single crystallinity | Link to file, preferably with machine-readable (meta)data |  |  | Optional | The absence of grain boundaries was verified by visual inspection of the investment casts surface after electrolytical etching. | *
Metadata --> Material history and condition --> Microstructure | Single crystal orientation | Link to file, preferably with machine-readable (meta)data. Laue Crystal Verification. Must be documented for each test piece. |  |  | Mandatory | 7
Metadata --> Material history and condition --> Microstructure | Single crystal orientation - Determination method |  |  |  | Mandatory | Laue Crystal Verification. A Scorpio system (DOI: 10.1088/0957-0233/6/1/021) was used. The angle alpha indicates the deviation of the [001]-direction from the symmetry axis of the respective cast (as-tested material). | *
Metadata --> Material history and condition --> Microstructure | Single crystal orientation - Measuring point |  |  |  | Mandatory | The orientation was determined at the lower end (right side in file "Test-piece-location_v2.0.jpg") of each cast. | *
Metadata --> Material history and condition --> Microstructure | Orientation - Determination accuracy |  |  |  | Optional |  | *
Metadata --> Material history and condition --> Chemical composition | Measured condition |  |  |  | Mandatory | As-tested | *
Metadata --> Material history and condition --> Chemical composition | Measuring position | Specify position(s) for bulk (middle/top/bottom/surface) and/or microstructure feature (matrix, interdendtitic region, phase,...) |  |  | Mandatory | Master melt | *
Metadata --> Material history and condition --> Chemical composition | Chemical composition - nominal | Link to file, preferably with machine-readable (meta)data or add the wt.-% value of for each element |  | wt.-% / at.-% | Mandatory | See file "Vh5205_Complementary_Ch.-Comp.-nominal.LIS" | *
Metadata --> Material history and condition --> Chemical composition | Chemical composition - measured | Include precision, if available. Link to file, preferably with machine-readable (meta)data or add the wt.-% value of for each element |  | wt.-% / at.-% | Mandatory | See file "Vh5205_Complementary_Ch.-Comp.-measured.LIS" | *
Metadata --> Material history and condition --> Chemical composition | Measurement method | Provide a description of the used method(s) and details about measurement volume/points |  |  | Mandatory | See file "Vh5205_Complementary_Ch.-Comp.-measured.LIS" | *
Metadata --> Material history and condition --> NDT Results | Crack or defect inspection - Method | E.g., Penetrant certification/Radiographic certification/XCT/X-Ray film. Link to file, preferably with machine-readable (meta)data |  |  | Optional
Metadata --> Material history and condition --> NDT Results | Crack or defect inspection - Result |  |  |  | Optional
Metadata --> Material history and condition --> Mechanical tests results | Proof strength - room temperature | 0.2 % Proof strength at room temperature |  | MPa | Optional |  | *
Metadata --> Material history and condition --> Mechanical tests results | Proof strength - creep test temperature | 0.2 % Proof strength at creep test temperature |  | MPa | Optional | See file "2026-03_Creep-RD-CMSX-6_Rp0.2.LIS" and related reference dataset https://doi.org/10.5281/zenodo.17846616 | *
Metadata --> Material history and condition --> Mechanical tests results | Hardness |  |  |  | Optional |  | *
Metadata --> Test piece | Test piece ID |  |  |  | Optional | Vh5205_C-98
Metadata --> Test piece | Workshop order ID |  |  |  | Optional
Metadata --> Test piece | Test piece history | Link to file, preferably with machine-readable (meta)data. The file(s) can include, e.g., data or documentation from previous experiments. |  |  | Optional | No previous experiments | *
Metadata --> Test piece | Test piece type I |  |  |  | Mandatory | Specimen according to DIN EN ISO 204:2019-4 | *
Metadata --> Test piece | Test piece type II |  |  |  | Mandatory | Round cross section | *
Metadata --> Test piece | Test piece type III |  |  |  | Mandatory | Smooth test piece | *
Metadata --> Test piece | Test piece technical drawing | Link to file, preferably with machine-readable (meta)data |  |  | Mandatory | See file "TestPieceCreepTests-TechnicalDrawing-FormA.pdf" Specimen's dimensions correspond to "Form A", see table in file. | *
Metadata --> Test piece | Test piece origin and orientation | Describe the exact location / positioning of the test piece within the as-tested material. E.g.: Do rolling direction and the longitudinal axis coincide?. Is the test piece located on top or bottom. Do coordinate systems of as-tested material and test piece coincide?. Add a link to a file, e.g., a technical drawing showing this, preferably with machine-readable (meta)data. |  |  | Mandatory | See file "Test-piece-location_v2.0.jpg" | *
Metadata --> Test piece | Test piece orientation in test machine | Describe the exact orientation of the test piece within the test machine. E.g., is the longitudinal axis of the test piece exactly parallel to the loading axis of the test machine?. Add a link to a file providing evidence, preferably with machine-readable (meta)data. This can be, e.g., a technical drawing. |  |  | Mandatory | The axis of the cast (as-tested material), the creep test piece, and the load axis match. | *
Metadata --> Test piece | Additional information test piece | Add the information or a link to file, preferably with machine-readable (meta)data, e.g., Roughness |  |  | Optional | Surface roughness values, Rz [µm], available for each test piece. Measurement protocols are available in the laboratory. Finishing was carried out using cylindrical grinding. Values in file "Vh5205_Complementary_Roughness.LIS" | *
Metadata --> Measuring and test equipment --> Test machine | Test machine ID |  |  |  | Optional | Zug 07 | *
Metadata --> Measuring and test equipment --> Test machine | Test machine type |  |  |  | Optional | Lever arm | *
Metadata --> Measuring and test equipment --> Test machine | Leverage ratio |  |  |  | Optional | 1:20.4 | *
Metadata --> Measuring and test equipment --> Test machine | Minimum applicable force |  |  | kN | Optional | 1 | *
Metadata --> Measuring and test equipment --> Test machine | Maximum applicable force |  |  | kN | Optional | 20 | *
Metadata --> Measuring and test equipment --> Test machine | Test frame and specimen alignment | Verification of Test Frame and Specimen Alignment according to ASTM E1012? |  |  | Mandatory | Yes. Verification was performed according to ASTM E1012 on 18.07.2011. | *
Metadata --> Measuring and test equipment --> Test machine | Test frame and specimen alignment - description | Please provide a description on the procedure followed for the Verification of Test Frame and Specimen Alignment if different from ASTM E1012 |  |  | Mandatory | Not applicable since verification was performed according to ASTM E1012 | *
Metadata --> Measuring and test equipment --> Test machine | Calibration class | Calibration class of test frame and specimen alignment, e.g., 5 / 5 starting from 3 kN (according to ASTM E1012) |  |  | Mandatory | Verification: the machine fulfills the requirements for test forces >2 kN Protocol of alignment is available in the laboratory. | *
Metadata --> Measuring and test equipment --> Test machine --> Heating system | Furnace type |  |  |  | Mandatory | Split Tube Furnace with two-zones | *
Metadata --> Measuring and test equipment --> Test machine --> Test piece holder system | Fixing technique |  |  |  | Mandatory | Threaded | *
Metadata --> Measuring and test equipment --> Test machine --> Loading system | Verification of loading system | Was the loading system calibrated/verified? |  |  | Mandatory | Yes | *
Metadata --> Measuring and test equipment --> Test machine --> Loading system | Calibration certificate | Link to file, preferably with machine-readable (meta)data. Please specify which device/feature/part of the test machine was calibrated. |  |  | Optional |  | *
Metadata --> Measuring and test equipment --> Test machine --> Loading system | Calibration date |  |  |  | Mandatory | 2022-08-05 | *
Metadata --> Measuring and test equipment --> Test machine --> Loading system | Calibration validity time period |  |  |  | Mandatory | 24 Months | *
Metadata --> Measuring and test equipment --> Test machine --> Loading system | Calibration standard |  |  |  | Mandatory | DIN EN ISO 7500-2: 2007 | *
Metadata --> Measuring and test equipment --> Test machine --> Loading system | Calibration class |  |  |  | Mandatory | 1 | *
Metadata --> Measuring and test equipment --> Test machine --> Loading system | Calibration range |  |  | kN | Mandatory | 2 - 20 kN and 1 - 10 kN (class 1 for both) | *
Metadata --> Measuring and test equipment --> Test machine --> Loading system | Use of calibrated weights | Were calibrated weights used to apply the test force? |  |  | Mandatory | Yes | *
Metadata --> Measuring and test equipment --> Test machine --> Loading system | Description of the loading system | Please describe the loading system and related verification in the case that calibrated weights were not used. |  |  | Mandatory | Not applicable since calibrated weights were used | *
Metadata --> Measuring and test equipment --> Test machine --> Data acquisition | Data acquisition unit - Model information |  |  |  | Optional | National Instruments NI SXCI-1600 | *
Metadata --> Measuring and test equipment --> Test machine --> Data acquisition | Data acquisition unit - ID |  |  |  | Optional | 19.08 | *
Metadata --> Measuring and test equipment --> Test machine --> Data acquisition | Data acquisition software and version |  |  |  | Mandatory | Lab's own development (v22.08.22) | *
Metadata --> Measuring and test equipment --> Test machine --> Data acquisition | Data acquisition - description |  |  |  | Mandatory | See files "Vh5205_Complementary_Data-acquisition.LIS" and "Vh5205_Complementary_Data-acquisition-creep.LIS" | *
Metadata --> Measuring and test equipment --> Test machine --> Data acquisition | Data acquisition time check | Was the time checked during data acquisition? |  |  | Optional | Yes | *
Metadata --> Measuring and test equipment --> Load-measuring system --> Load sensor | Load sensor during loading | Was a load sensor used during loading? |  |  | Mandatory | Yes | *
Metadata --> Measuring and test equipment --> Load-measuring system --> Load sensor | Load sensor calibration | Was the load sensor calibrated? |  |  | Mandatory | Yes The load cell was checked with calibrated weights. Error limit: ± 1 % | *
Metadata --> Measuring and test equipment --> Load-measuring system --> Load sensor | Calibration certificate | Link to file, preferably with machine-readable (meta)data. |  |  | Optional | Documentation available in the laboratory | *
Metadata --> Measuring and test equipment --> Load-measuring system --> Load sensor | Calibration date |  |  |  | Mandatory | 2023-06-21 | *
Metadata --> Measuring and test equipment --> Load-measuring system --> Load sensor | Calibration validity time period |  |  |  | Mandatory | 12 months | *
Metadata --> Measuring and test equipment --> Load-measuring system --> Load sensor | Calibration standard |  |  |  | Mandatory | Not applicable | *
Metadata --> Measuring and test equipment --> Load-measuring system --> Load sensor | Calibration class |  |  |  | Mandatory | Not applicable | *
Metadata --> Measuring and test equipment --> Load-measuring system --> Load sensor | Calibration Range |  |  | kN | Mandatory | 0 kN to 20 kN | *
Metadata --> Measuring and test equipment --> Load-measuring system --> Data acquisition | Force recording | Was the force recorded continuously or periodically (e.g. during loading)? |  |  | Mandatory | Phase-wise (during loading) | *
Metadata --> Measuring and test equipment --> Laboratory conditions | Room temperature | Was the room temperature recorded and checked? |  |  | Mandatory | Yes | *
Metadata --> Measuring and test equipment --> Laboratory conditions | Room humidity | Was the room humidity recorded and checked? |  |  | Optional | Yes | *
Metadata --> Measuring and test equipment --> Temperature-measuring system | Temperature signal | Which temperature signal was used for temperature control? |  |  | Mandatory | Via furnace | *
Metadata --> Measuring and test equipment --> Temperature-measuring system | Metrological traceability | Yes, if temperature sensor and data acquisition are calibrated. |  |  | Mandatory | Yes | *
Metadata --> Measuring and test equipment --> Temperature-measuring system --> Temperature sensor | Sensor type |  |  |  | Mandatory | Thermocouple | *
Metadata --> Measuring and test equipment --> Temperature-measuring system --> Temperature sensor | Sensor ID |  |  |  | Optional | 52-PM102-0400; 52-PM102-0401; 52-PM102-0402
Metadata --> Measuring and test equipment --> Temperature-measuring system --> Temperature sensor | Thermocouple type |  |  |  | Mandatory | S | *
Metadata --> Measuring and test equipment --> Temperature-measuring system --> Temperature sensor | Wire gauge |  |  | mm | Optional | 0.51 | *
Metadata --> Measuring and test equipment --> Temperature-measuring system --> Temperature sensor | Layout | E.g., wire with 2-hole ceramic beads |  |  | Optional | Wire with 2-hole ceramic beads | *
Metadata --> Measuring and test equipment --> Temperature-measuring system --> Temperature sensor | Calibration status | Is/are the thermocouples calibrated? |  |  | Mandatory | Yes | *
Metadata --> Measuring and test equipment --> Temperature-measuring system --> Temperature sensor | Calibration method |  |  |  | Mandatory | Comparison method | *
Metadata --> Measuring and test equipment --> Temperature-measuring system --> Temperature sensor | Calibration standard |  |  |  | Mandatory | ASTM E220-19 | *
Metadata --> Measuring and test equipment --> Temperature-measuring system --> Temperature sensor | Calibration certificate | Link to file, preferably with machine-readable (meta)data. |  |  | Optional | Documentation available in the laboratory | *
Metadata --> Measuring and test equipment --> Temperature-measuring system --> Temperature sensor | Calibration date |  |  |  | Mandatory | 2022-08-08
Metadata --> Measuring and test equipment --> Temperature-measuring system --> Temperature sensor | Calibration validity time period |  |  |  | Mandatory | 12 months | *
Metadata --> Measuring and test equipment --> Temperature-measuring system --> Temperature sensor | Temperature deviation | Measurement deviation detected during calibration |  | °C | Optional | - 0.1 K (52-PM102-0400); - 0.1 K (52-PM102-0401); - 0.1 K (52-PM102-0402); T-values were corrected accordingly
Metadata --> Measuring and test equipment --> Temperature-measuring system --> Temperature sensor | Calibration Range |  |  | °C | Mandatory | 300 - 1200 | *
Metadata --> Measuring and test equipment --> Temperature-measuring system --> Temperature sensor | Contact method |  |  |  | Mandatory | Attached | *
Metadata --> Measuring and test equipment --> Temperature-measuring system --> Temperature sensor | Number of thermocouples |  |  |  | Mandatory | 3 | *
Metadata --> Measuring and test equipment --> Temperature-measuring system --> Temperature sensor | Thermocouple location | Location with respect to gauge section |  |  | Mandatory | Inside | *
Metadata --> Measuring and test equipment --> Temperature-measuring system --> Data acquisition | Calibration status | Is/are the data acquisition unit calibrated? |  |  | Mandatory | Yes | *
Metadata --> Measuring and test equipment --> Temperature-measuring system --> Data acquisition | Reference junction |  |  |  | Optional | Internal | *
Metadata --> Measuring and test equipment --> Temperature-measuring system --> Data acquisition | Calibration certificate | Link to file, preferably with machine-readable (meta)data. |  |  | Optional | Documentation available in the laboratory | *
Metadata --> Measuring and test equipment --> Temperature-measuring system --> Data acquisition | Calibration date |  |  |  | Mandatory | 2022-07-12
Metadata --> Measuring and test equipment --> Temperature-measuring system --> Data acquisition | Calibration validity time period |  |  |  | Mandatory | 12 Months | *
Metadata --> Measuring and test equipment --> Temperature-measuring system --> Data acquisition | Calibration method |  |  |  | Mandatory | Electrical simulation | *
Metadata --> Measuring and test equipment --> Temperature-measuring system --> Data acquisition | Calibration standard |  |  |  | Mandatory | EURAMET/cg-11/v.01 | *
Metadata --> Measuring and test equipment --> Temperature-measuring system --> Data acquisition | Temperature deviation | Measurement deviation detected during calibration |  | °C | Optional | 0 K (Channel #1); + 0.1 K (Channel #2); - 0.2 K (Channel #3)
Metadata --> Measuring and test equipment --> Temperature-measuring system --> Data acquisition | Calibration Range |  |  | °C | Mandatory | 100 - 1300 | *
Metadata --> Measuring and test equipment --> Extensometer system | Displacement measuring method | Type of strain measuring device |  |  | Mandatory | Contacting method | *
Metadata --> Measuring and test equipment --> Extensometer system | Sensor type - Contacting method |  |  |  | Mandatory | High-Temperature Axial Extensometer | *
Metadata --> Measuring and test equipment --> Extensometer system | Sensor type - Non-contacting method |  |  |  | Mandatory | Not applicable | *
Metadata --> Measuring and test equipment --> Extension values --> Contacting extensometer | Measurement set-up | Measurement one-sided or two-sided? |  |  | Mandatory | One-sided | *
Metadata --> Measuring and test equipment --> Extension values --> Contacting extensometer | Extension averaging | Was there an averaging of the extension values? (two-sided extensometer) |  |  | Mandatory | Not applicable | *
Metadata --> Measuring and test equipment --> Extension values --> Contacting extensometer | Measurement direction |  |  |  | Mandatory | Axial action | *
Metadata --> Measuring and test equipment --> Extension values --> Contacting extensometer | Mounting type |  |  |  | Mandatory | At test piece in parallel length | *
Metadata --> Measuring and test equipment --> Extension values --> Contacting extensometer | Extensometer model information |  |  |  | Optional | MTS 632.53F-31 | *
Metadata --> Measuring and test equipment --> Extension values --> Contacting extensometer | Extensometer ID | The ID used for identification in the laboratory |  |  | Optional | 19.03 | *
Metadata --> Measuring and test equipment --> Extension values --> Contacting extensometer | Extensometer leg material | Material of upper/lower legs, e.g., in LVDT systems |  |  | Optional | Ceramic legs | *
Metadata --> Measuring and test equipment --> Extension values --> Contacting extensometer | Measuring amplifier - Model information |  |  |  | Optional | National Instruments NI SXCI-1600 | *
Metadata --> Measuring and test equipment --> Extension values --> Contacting extensometer | Extension range - Upper limit |  |  | % / mm | Mandatory | 20 % / 5 mm | *
Metadata --> Measuring and test equipment --> Extension values --> Contacting extensometer | Extension range - Lower limit |  |  | % / mm | Mandatory | -10 % / -2,5 mm | *
Metadata --> Measuring and test equipment --> Extension values --> Contacting extensometer | Nominal gauge length | If applicable |  | mm | Mandatory | 25 | *
Metadata --> Measuring and test equipment --> Extension values --> Contacting extensometer | Calibration status | Is the extensometer incl. the data acquisition calibrated? |  |  | Mandatory | Yes | *
Metadata --> Measuring and test equipment --> Extension values --> Contacting extensometer | Calibration certificate | Link to file, preferably with machine-readable (meta)data. |  |  | Optional | Documentation available in the laboratory | *
Metadata --> Measuring and test equipment --> Extension values --> Contacting extensometer | Calibration date |  |  |  | Mandatory | 2022-06-23
Metadata --> Measuring and test equipment --> Extension values --> Contacting extensometer | Calibration validity time period |  |  |  | Mandatory | 12 Months | *
Metadata --> Measuring and test equipment --> Extension values --> Contacting extensometer | Calibration class |  |  |  | Mandatory | 1 | *
Metadata --> Measuring and test equipment --> Extension values --> Contacting extensometer | Calibration Range |  |  | % (mm) | Mandatory | 30 % (7.5 mm); +5/-2,5 mm | *
Metadata --> Measuring and test equipment --> Extension values --> Contacting extensometer | Calibration standard |  |  |  | Mandatory | DIN EN ISO 9513:2013 | *
Metadata --> Measuring and test equipment --> Extension values --> Non-contacting extensometer | [5 empty] | Not applicable | *
Metadata --> Measuring and test equipment --> Cross-sectional dimensions | Measuring equipment |  |  |  | Mandatory | Micrometer | *
Metadata --> Measuring and test equipment --> Cross-sectional dimensions | Measuring equipment's usage |  |  |  | Mandatory | Determination of minimum test piece diameter at room temperature, D | *
Metadata --> Measuring and test equipment --> Cross-sectional dimensions | Resolution |  |  | mm | Mandatory | 0.001 | *
Metadata --> Measuring and test equipment --> Cross-sectional dimensions | Type |  |  |  | Optional |  | *
Metadata --> Measuring and test equipment --> Cross-sectional dimensions | Equipment model information |  |  |  | Optional | Mitutoyo 293-661-10 N | *
Metadata --> Measuring and test equipment --> Cross-sectional dimensions | Equipment ID | The ID used for identification in the laboratory |  |  | Optional | 47.02 | *
Metadata --> Measuring and test equipment --> Cross-sectional dimensions | Calibration status | Is the measuring equipment calibrated? |  |  | Mandatory | Yes | *
Metadata --> Measuring and test equipment --> Cross-sectional dimensions | Calibration certificate | Link to file, preferably with machine-readable (meta)data. |  |  | Optional |  | *
Metadata --> Measuring and test equipment --> Cross-sectional dimensions | Calibration date |  |  |  | Mandatory | 2022-05-02
Metadata --> Measuring and test equipment --> Cross-sectional dimensions | Calibration validity time period |  |  |  | Mandatory | 12 months | *
Metadata --> Measuring and test equipment --> Cross-sectional dimensions | Calibration result |  |  |  | Mandatory | Meets calibration requirements | *
Metadata --> Measuring and test equipment --> Cross-sectional dimensions | Calibration range |  |  | mm | Mandatory | 0 - 30 | *
Metadata --> Measuring and test equipment --> Cross-sectional dimensions | Calibration standard |  |  |  | Mandatory | DKD-R4-3 Blatt 10.1:2018
Metadata --> Measuring and test equipment --> Elongation values | Measuring equipment |  |  |  | Mandatory | Measuring microscope | *
Metadata --> Measuring and test equipment --> Elongation values | Measuring equipment's usage |  |  |  | Mandatory | Determination of Original gauge length, Lo, Final gauge length after fracture, Lu, Percentage permanent elongation, Aper, Percentage elongation after creep fracture, Au, and Percentage reduction of area after creep fracture, Zu | *
Metadata --> Measuring and test equipment --> Elongation values | Resolution |  |  | mm | Mandatory | 0.001 | *
Metadata --> Measuring and test equipment --> Elongation values | Type |  |  |  | Optional | Optical | *
Metadata --> Measuring and test equipment --> Elongation values | Equipment model information |  |  |  | Optional | Mitutoyo TM 321 Zeiss – Axiotech 100 HD | *
Metadata --> Measuring and test equipment --> Elongation values | Equipment ID | The ID used for identification in the laboratory |  |  | Optional | 72.01 | *
Metadata --> Measuring and test equipment --> Elongation values | Calibration status | Is the measuring equipment calibrated? |  |  | Mandatory | Yes | *
Metadata --> Measuring and test equipment --> Elongation values | Calibration certificate | Link to file, preferably with machine-readable (meta)data. |  |  | Optional |  | *
Metadata --> Measuring and test equipment --> Elongation values | Calibration date |  |  |  | Mandatory | 2022-07-07
Metadata --> Measuring and test equipment --> Elongation values | Calibration validity time period |  |  |  | Mandatory | 12 months | *
Metadata --> Measuring and test equipment --> Elongation values | Calibration result |  |  |  | Mandatory | Meets calibration requirements | *
Metadata --> Measuring and test equipment --> Elongation values | Calibration range |  |  | mm | Mandatory | 0 - 50 | *
Metadata --> Measuring and test equipment --> Elongation values | Calibration standard |  |  |  | Mandatory | DIN 863-1:2017-02 | *
Metadata --> Data processing procedures | Primary data series | Primary data is data that is directly acquired by sensors or measuring instruments during or after a test. Please add a list of the measured quantities and their corresponsing units. |  |  | Mandatory | See file "Vh5205_Complementary_Primary-and-processed-data-series.LIS" | *
Metadata --> Data processing procedures | Processed data series | Processed data is obtained as a result of using procedures (equations, algorithms, methods, unit conversions, averaging, smoothing) to transform primary data. Please describe the transformed quantities, their corresponsing units, and the applied procedures. |  |  | Mandatory | See file "Vh5205_Complementary_Primary-and-processed-data-series.LIS" | *
Metadata --> Data processing procedures | Data analysis procedures | Description of the data processing and analysis procedures used to obtain specific test results, e.g. percentage elastic extension, ee |  |  | Mandatory | To convert the primary data series into the processed data series a validated excel template (lab own's development) was used. The data were neither averaged nor smoothed. See also file "Vh5205_Complementary_Data-processing.LIS" | *
Metadata --> Data processing procedures | Workflow usage | Were automated (user-independent) analysis workflows used? |  |  | Mandatory | No | *
Metadata --> Data processing procedures | Software | If applicable, please list the used software/workflow, including product and version |  |  | Mandatory | Not applicable | *
Metadata --> Data processing procedures | Related publications | If applicable, please list publications related to the data analysis procedure/software used |  |  | Optional |  | *
Primary data --> Test result --> Values recorded at test start | Minimum test piece diameter at room temperature |  | D | mm | Mandatory | 5.99
Primary data --> Test result --> Values recorded at test start | Original gauge length |  | Lo | mm | Mandatory | 24
Primary data --> Test result --> Values recorded at test start | Parallel length |  | Lc | mm | Mandatory | 36 | *
Primary data --> Test result --> Values recorded at test start | Extensometer gauge length |  | Le | mm | Mandatory | 22.9
Primary data --> Test result --> Values recorded at test start | Determination of reference length | Case 1: Reference length for calculation of percentage extensions/elongations if the original gauge length Lo and/or extensometer Le are inside the parallel length, Lc. In this case Lr = Le (percentage extensions) or Lr = Lo (percentage elongations). Case 2: Reference length for calculation of percentage extensions/elongations if the original gauge length Lo and/or extensometer Le are outside the parallel length, Lc. In this case, Lr, for calculation of percentage is corrected to consider the strain contributions of the shoulders/ridges. |  |  | Mandatory | Case 1 | *
Primary data --> Test result --> Values recorded at test start | Reference length to calculate percentage elongations |  | Lr | mm | Mandatory | 24
Primary data --> Test result --> Values recorded at test start | Reference length to calculate percentage extensions |  | Lr | mm | Mandatory | 22.9
Primary data --> Test result --> Values recorded at test start | k-Value; Lr = Lo |  | Lr/√So |  | Mandatory | 4
Primary data --> Test result --> Values recorded at test start | k-Value; Lr = Le |  | Lr/√So |  | Mandatory | 3.8
Primary data --> Test result --> Values recorded at test start | Ratio reference length to diameter; Lr = Lo |  | Lr/D |  | Mandatory | 4.51
Primary data --> Test result --> Values recorded at test start | Ratio reference length to diameter; Lr = Le |  | Lr/D |  | Mandatory | 4.31
Primary data --> Test result --> Values recorded during test run | Elapsed time from end of loading | Link to file, preferably with machine-readable (meta)data. | t | s / h | Mandatory | Data series for each test piece in the corresponding file "Vh5205_C-98-Creep.LIS" | *
Primary data --> Test result --> Values recorded during test run | Force |  |  | kN | Mandatory | Data series for each test piece in the corresponding file "Vh5205_C-98-Loading.LIS". No overloads | *
Primary data --> Test result --> Values recorded during test run | Extension | Link to file, preferably with machine-readable (meta)data. | ΔLet | mm | Optional
Primary data --> Test result --> Values recorded during test run | Elongation | Link to file, preferably with machine-readable (meta)data. | ΔLot | mm | Optional
Primary data --> Test result --> Values recorded during test run | Heating time |  |  | h | Mandatory | 1.43
Primary data --> Test result --> Values recorded during test run | Soak time | Soak time before the test |  | h | Mandatory | 2.69
Primary data --> Test result --> Values recorded during test run | Test duration |  | t | h | Mandatory | 484
Primary data --> Test result --> Values recorded after end of test | Creep rupture time |  | tu | h | Mandatory | 484
Primary data --> Test result --> Values recorded after end of test | Fracture position |  |  |  | Mandatory | Centered
Primary data --> Test result --> Values recorded after end of test | Final gauge length after fracture |  | Lu | mm | Optional | 30.2
Secondary data --> Test result --> Values recorded during test run | Corrected measured temperature | Link to file, preferably with machine-readable (meta)data. | Tc | °C | Mandatory | Data series from each sensor for each test piece in the corresponsing LIS file | *
Secondary data --> Test result --> Values recorded during test run | Loading rate |  |  | MPa/s | Optional
Secondary data --> Test result --> Values recorded during test run | Unloading rate |  |  | MPa/s | Optional
Secondary data --> Test result --> Values recorded during test run | Heating speed |  |  | °C/min | Optional
Secondary data --> Test result --> Values recorded during test run | Cooling speed |  |  | °C/min | Optional
Secondary data --> Test result --> Values recorded during test run | Percentage extension | Link to file, preferably with machine-readable (meta)data. Data series corresponds to the percentage plastic extension from end of loading. If the percentage initial plastic extension is not zero, these data series coresponds to the percentage creep extension from end of loading. | e | % | Mandatory | The data series for each test piece are available in the corresponding LIS files | *
Secondary data --> Test result --> Elongation values | Percentage permanent elongation |  | Aper | % | Mandatory | Not applicable
Secondary data --> Test result --> Elongation values | Percentage elongation after creep fracture |  | Au | % | Mandatory | 26
Secondary data --> Test result --> Elongation values | Percentage reduction of area after creep fracture |  | Zu | % | Mandatory | 56
Secondary data --> Test result --> Extension values | Percentage total extension |  | et | % | Mandatory | 26.7
Secondary data --> Test result --> Extension values | Percentage initial total extension |  | eti | % | Mandatory | 0.202
Secondary data --> Test result --> Extension values | Percentage elastic extension |  | ee | % | Mandatory | 0.202
Secondary data --> Test result --> Extension values | Percentage initial plastic extension |  | ei | % | Mandatory | 0
Secondary data --> Test result --> Extension values | Percentage plastic extension |  | ep | % | Mandatory | 26.5
Secondary data --> Test result --> Extension values | Percentage creep extension |  | ef | % | Mandatory | 26.5

## Vh5205_C-82-MD-TR
CATEGORIZATION | ENTRY | ENTRY - ADDITIONAL INFORMATION | SYMBOL | UNIT | REQUIREMENT | INFORMATION | INFORMATION COMMON TO ALL (*)
Metadata --> Test info --> Test job details | Date of test start |  |  |  | Mandatory | 2023-03-13 09:54
Metadata --> Test info --> Test job details | Date of test end |  |  |  | Mandatory | 2023-03-20 21:54
Metadata --> Test info --> Test job details | Test ID |  |  |  | Mandatory | Vh5205_C-82
Metadata --> Test info --> Test job details | Project |  |  |  | Optional | Vh 5205 | *
Metadata --> Test info --> Test parameters | Test standard applied | Was the test performed according to a test standard? |  |  | Mandatory | Yes | *
Metadata --> Test info --> Test parameters | Test standard |  |  |  | Mandatory | DIN EN ISO 204:2019-4 | *
Metadata --> Test info --> Test parameters | Specified temperature |  | T | °C | Mandatory | 980 | *
Metadata --> Test info --> Test parameters | Type of loading |  |  |  | Mandatory | Tension | *
Metadata --> Test info --> Test parameters | Load control type |  |  |  | Mandatory | Constant force | *
Metadata --> Test info --> Test parameters | Initial stress |  | Ro | MPa | Mandatory | 200
Metadata --> Test info --> Test parameters | Test type |  |  |  | Mandatory | Uninterrupted creep tests with continuous monitoring of extension | *
Metadata --> Test info --> Test parameters | End of test criterium |  |  |  | Mandatory | Test piece break
Metadata --> Test info --> Test parameters | Time Limit |  |  |  | Mandatory | Not applicable
Metadata --> Test info --> Test parameters | Extension Limit |  |  |  | Mandatory | Not applicable | *
Metadata --> Test info --> Test parameters | End of test | Describe the end of test if none of the preset criteria (time or extension limit) could be met |  |  | Optional | Not applicable | *
Metadata --> Test info --> Test parameters | Interruption course |  |  |  | Mandatory | Not applicable
Metadata --> Test info --> Test parameters | Test force |  |  | kN | Optional
Metadata --> Test info --> Test parameters | Preload | Part of the test force |  | kN | Mandatory | 0.2 kN (20.4 kg) | *
Metadata --> Test info --> Test parameters | Additional information |  |  |  | Optional
Metadata --> Test info --> Related research outcome | Any related articles |  |  |  | Optional | Yes | *
Metadata --> Test info --> Related research outcome | Related article | Multiple input entries for instance for MSE research article DOI, Zenodo DOI, FDO |  |  | Optional | https://doi.org/10.1016/j.dib.2025.112436 | *
Metadata --> Material history and condition | Material Identifier | E.g., NIMONIC 75, 2.4630, CMSX-6, CMSX-4, ERBO1, … |  |  | Mandatory | CMSX-6 | *
Metadata --> Material history and condition --> As-manufactured material | Phase transformation during test |  |  |  | Optional
Metadata --> Material history and condition --> As-manufactured material | Possible phase transformation | Is any phase transformation expected due to temperature during the creep test?. Please provide any supporting material if possible. Answers could be, e.g., a link to a TTT-curve or a DOI of an article |  |  | Optional
Metadata --> Material history and condition --> As-manufactured material | Form of as-manufactured material | E.g., Cast, Ingot, Extrusion rod, … |  |  | Mandatory | Ingot | *
Metadata --> Material history and condition --> As-manufactured material | Geometry/size as-manufactured material | Please provide a description or/and any supporting material, e.g., link to image or technical drawing, if possible. |  |  | Mandatory | Ingot with 4" Diameter | *
Metadata --> Material history and condition --> As-manufactured material | Manufacturing process description as-manufactured material | E.g., Cast / Melting, Casting, and Remelting / Induction melting in air, casting into a circular ingot and then electroslag remelting |  |  | Optional | Vacuum Induction Refined | *
Metadata --> Material history and condition --> As-manufactured material | Casting temperature |  |  | °C | Optional |  | *
Metadata --> Material history and condition --> As-manufactured material | Casting speed |  |  |  | Optional |  | *
Metadata --> Material history and condition --> As-manufactured material | Solidification | Single/Polycrystal solidified? |  |  | Mandatory | Single Crystal | *
Metadata --> Material history and condition --> As-manufactured material | Condition |  |  |  | Mandatory | Heat Treated | *
Metadata --> Material history and condition --> As-tested material | Supplier |  |  |  | Mandatory | PCC Airfoils, Inc. Minerva, Ohio. | *
Metadata --> Material history and condition --> As-tested material | Geometry/size as-tested material | The test piece is manufactured from the as-tested material. Please add a description or a link to Image or technical drawing. The as-tested material is the material to be tested. The as-tested material can be a component. |  |  | Mandatory | Single Crystal Investment Cast See image file "Test-piece-location_v2.0.jpg" For details see DOI: 10.7449/1980/Superalloys_1980_205_214, and DOI: 10.7449/1984/Superalloys_1984_167_176 | *
Metadata --> Material history and condition --> As-tested material | Manufacturing process description as-tested material |  |  |  | Mandatory | Single Crystal Investment Casting from a Vacuum Induction Refined Ingot and subsequent Heat Treatment (annealed and aged). | *
Metadata --> Material history and condition --> As-tested material | Supply Date |  |  |  | Mandatory | 1997-01-28 | *
Metadata --> Material history and condition --> As-tested material | Order number |  |  |  | Optional |  | *
Metadata --> Material history and condition --> Heat treatment | Heat treatment - State |  |  |  | Mandatory | Aged | *
Metadata --> Material history and condition --> Heat treatment | Multistage annealing? |  |  |  | Optional | Yes | *
Metadata --> Material history and condition --> Heat treatment | Multistage ageing? |  |  |  | Optional | Yes | *
Metadata --> Material history and condition --> Heat treatment | Heat treatment - Annealing - Description |  |  |  | Mandatory | See file "Vh5205_Complementary_Heat-treatment.LIS" | *
Metadata --> Material history and condition --> Heat treatment | Heat treatment - Ageing - Description |  |  |  | Mandatory | See file "Vh5205_Complementary_Heat-treatment.LIS" | *
Metadata --> Material history and condition --> Heat treatment | Heat treatment - Protocol | Link to file, preferably with machine-readable (meta)dataeta)data |  |  | Optional |  | *
Metadata --> Material history and condition --> Microstructure | Microstructure feature 1 |  |  |  | Mandatory | Microstructure before testing | *
Metadata --> Material history and condition --> Microstructure | Characterization method 1 | E.g., STEM, HRTEM, TEM-EDX, AFM, SEM, SEM-EBSD, …. |  |  | Mandatory | Light and electron microscopy | *
Metadata --> Material history and condition --> Microstructure | Measured condition 1 | E.g., as-manufactured, heat-treated, before testing, after testing |  |  | Mandatory | As-tested | *
Metadata --> Material history and condition --> Microstructure | Measuring position 1 | Specify position(s) for bulk (middle/top/bottom/surface) and/or microstructure feature (matrix, interdendtitic region, phase,...) |  |  | Mandatory | Bulk | *
Metadata --> Material history and condition --> Microstructure | Microstructure feature 1 - Information | Include all relevant characterization results |  |  | Optional | See related article https://doi.org/10.1016/j.dib.2025.112436 | *
Metadata --> Material history and condition --> Microstructure | Microstructure Image 1 | Link to File, e.g., an optical micrograph, preferably with machine-readable (meta)data |  |  | Optional | See files: Overview-interdentritic-region-Optical.jpg Overview-interdentritic-region-SEM.tig Dendrite-Optical.jpg Dendrite-SEM.tif | *
Metadata --> Material history and condition --> Microstructure | Microstructure report 1 | Link to file, preferably with machine-readable (meta)data |  |  | Optional | See related article https://doi.org/10.1016/j.dib.2025.112436 | *
Metadata --> Material history and condition --> Microstructure | Grain size | If polycrystal |  | µm | Mandatory | Not applicable | *
Metadata --> Material history and condition --> Microstructure | Grain size - Determination method |  |  |  | Mandatory | Not applicable | *
Metadata --> Material history and condition --> Microstructure | Grain size - measuring region | E.g., in the bulk |  |  | Mandatory | Not applicable | *
Metadata --> Material history and condition --> Microstructure | Grain size distribution | Link to file, preferably with machine-readable (meta)data |  |  | Optional | Not applicable | *
Metadata --> Material history and condition --> Microstructure | Grain - Additional Information | Include all further relevant characterization results |  |  | Optional | Not applicable | *
Metadata --> Material history and condition --> Microstructure | Reprecipitated gamma-gamma prime regions | Completely dissolved and re-precipitated gamma-gamma' regions |  | % | Optional |  | *
Metadata --> Material history and condition --> Microstructure | Gamma prime particles - average size |  |  | µm | Optional |  | *
Metadata --> Material history and condition --> Microstructure | Gamma prime particles - maximum size |  |  | µm | Optional |  | *
Metadata --> Material history and condition --> Microstructure | Dendrite spacings | Please describe the procedure and add a link to file, preferably with machine-readable (meta)data or add a reference to paper and section |  |  | Optional |  | *
Metadata --> Material history and condition --> Microstructure | Proof of single crystallinity | Link to file, preferably with machine-readable (meta)data |  |  | Optional | The absence of grain boundaries was verified by visual inspection of the investment casts surface after electrolytical etching. | *
Metadata --> Material history and condition --> Microstructure | Single crystal orientation | Link to file, preferably with machine-readable (meta)data. Laue Crystal Verification. Must be documented for each test piece. |  |  | Mandatory | 3
Metadata --> Material history and condition --> Microstructure | Single crystal orientation - Determination method |  |  |  | Mandatory | Laue Crystal Verification. A Scorpio system (DOI: 10.1088/0957-0233/6/1/021) was used. The angle alpha indicates the deviation of the [001]-direction from the symmetry axis of the respective cast (as-tested material). | *
Metadata --> Material history and condition --> Microstructure | Single crystal orientation - Measuring point |  |  |  | Mandatory | The orientation was determined at the lower end (right side in file "Test-piece-location_v2.0.jpg") of each cast. | *
Metadata --> Material history and condition --> Microstructure | Orientation - Determination accuracy |  |  |  | Optional |  | *
Metadata --> Material history and condition --> Chemical composition | Measured condition |  |  |  | Mandatory | As-tested | *
Metadata --> Material history and condition --> Chemical composition | Measuring position | Specify position(s) for bulk (middle/top/bottom/surface) and/or microstructure feature (matrix, interdendtitic region, phase,...) |  |  | Mandatory | Master melt | *
Metadata --> Material history and condition --> Chemical composition | Chemical composition - nominal | Link to file, preferably with machine-readable (meta)data or add the wt.-% value of for each element |  | wt.-% / at.-% | Mandatory | See file "Vh5205_Complementary_Ch.-Comp.-nominal.LIS" | *
Metadata --> Material history and condition --> Chemical composition | Chemical composition - measured | Include precision, if available. Link to file, preferably with machine-readable (meta)data or add the wt.-% value of for each element |  | wt.-% / at.-% | Mandatory | See file "Vh5205_Complementary_Ch.-Comp.-measured.LIS" | *
Metadata --> Material history and condition --> Chemical composition | Measurement method | Provide a description of the used method(s) and details about measurement volume/points |  |  | Mandatory | See file "Vh5205_Complementary_Ch.-Comp.-measured.LIS" | *
Metadata --> Material history and condition --> NDT Results | Crack or defect inspection - Method | E.g., Penetrant certification/Radiographic certification/XCT/X-Ray film. Link to file, preferably with machine-readable (meta)data |  |  | Optional
Metadata --> Material history and condition --> NDT Results | Crack or defect inspection - Result |  |  |  | Optional
Metadata --> Material history and condition --> Mechanical tests results | Proof strength - room temperature | 0.2 % Proof strength at room temperature |  | MPa | Optional |  | *
Metadata --> Material history and condition --> Mechanical tests results | Proof strength - creep test temperature | 0.2 % Proof strength at creep test temperature |  | MPa | Optional | See file "2026-03_Creep-RD-CMSX-6_Rp0.2.LIS" and related reference dataset https://doi.org/10.5281/zenodo.17846616 | *
Metadata --> Material history and condition --> Mechanical tests results | Hardness |  |  |  | Optional |  | *
Metadata --> Test piece | Test piece ID |  |  |  | Optional | Vh5205_C-82
Metadata --> Test piece | Workshop order ID |  |  |  | Optional
Metadata --> Test piece | Test piece history | Link to file, preferably with machine-readable (meta)data. The file(s) can include, e.g., data or documentation from previous experiments. |  |  | Optional | No previous experiments | *
Metadata --> Test piece | Test piece type I |  |  |  | Mandatory | Specimen according to DIN EN ISO 204:2019-4 | *
Metadata --> Test piece | Test piece type II |  |  |  | Mandatory | Round cross section | *
Metadata --> Test piece | Test piece type III |  |  |  | Mandatory | Smooth test piece | *
Metadata --> Test piece | Test piece technical drawing | Link to file, preferably with machine-readable (meta)data |  |  | Mandatory | See file "TestPieceCreepTests-TechnicalDrawing-FormA.pdf" Specimen's dimensions correspond to "Form A", see table in file. | *
Metadata --> Test piece | Test piece origin and orientation | Describe the exact location / positioning of the test piece within the as-tested material. E.g.: Do rolling direction and the longitudinal axis coincide?. Is the test piece located on top or bottom. Do coordinate systems of as-tested material and test piece coincide?. Add a link to a file, e.g., a technical drawing showing this, preferably with machine-readable (meta)data. |  |  | Mandatory | See file "Test-piece-location_v2.0.jpg" | *
Metadata --> Test piece | Test piece orientation in test machine | Describe the exact orientation of the test piece within the test machine. E.g., is the longitudinal axis of the test piece exactly parallel to the loading axis of the test machine?. Add a link to a file providing evidence, preferably with machine-readable (meta)data. This can be, e.g., a technical drawing. |  |  | Mandatory | The axis of the cast (as-tested material), the creep test piece, and the load axis match. | *
Metadata --> Test piece | Additional information test piece | Add the information or a link to file, preferably with machine-readable (meta)data, e.g., Roughness |  |  | Optional | Surface roughness values, Rz [µm], available for each test piece. Measurement protocols are available in the laboratory. Finishing was carried out using cylindrical grinding. Values in file "Vh5205_Complementary_Roughness.LIS" | *
Metadata --> Measuring and test equipment --> Test machine | Test machine ID |  |  |  | Optional | Zug 07 | *
Metadata --> Measuring and test equipment --> Test machine | Test machine type |  |  |  | Optional | Lever arm | *
Metadata --> Measuring and test equipment --> Test machine | Leverage ratio |  |  |  | Optional | 1:20.4 | *
Metadata --> Measuring and test equipment --> Test machine | Minimum applicable force |  |  | kN | Optional | 1 | *
Metadata --> Measuring and test equipment --> Test machine | Maximum applicable force |  |  | kN | Optional | 20 | *
Metadata --> Measuring and test equipment --> Test machine | Test frame and specimen alignment | Verification of Test Frame and Specimen Alignment according to ASTM E1012? |  |  | Mandatory | Yes. Verification was performed according to ASTM E1012 on 18.07.2011. | *
Metadata --> Measuring and test equipment --> Test machine | Test frame and specimen alignment - description | Please provide a description on the procedure followed for the Verification of Test Frame and Specimen Alignment if different from ASTM E1012 |  |  | Mandatory | Not applicable since verification was performed according to ASTM E1012 | *
Metadata --> Measuring and test equipment --> Test machine | Calibration class | Calibration class of test frame and specimen alignment, e.g., 5 / 5 starting from 3 kN (according to ASTM E1012) |  |  | Mandatory | Verification: the machine fulfills the requirements for test forces >2 kN Protocol of alignment is available in the laboratory. | *
Metadata --> Measuring and test equipment --> Test machine --> Heating system | Furnace type |  |  |  | Mandatory | Split Tube Furnace with two-zones | *
Metadata --> Measuring and test equipment --> Test machine --> Test piece holder system | Fixing technique |  |  |  | Mandatory | Threaded | *
Metadata --> Measuring and test equipment --> Test machine --> Loading system | Verification of loading system | Was the loading system calibrated/verified? |  |  | Mandatory | Yes | *
Metadata --> Measuring and test equipment --> Test machine --> Loading system | Calibration certificate | Link to file, preferably with machine-readable (meta)data. Please specify which device/feature/part of the test machine was calibrated. |  |  | Optional |  | *
Metadata --> Measuring and test equipment --> Test machine --> Loading system | Calibration date |  |  |  | Mandatory | 2022-08-05 | *
Metadata --> Measuring and test equipment --> Test machine --> Loading system | Calibration validity time period |  |  |  | Mandatory | 24 Months | *
Metadata --> Measuring and test equipment --> Test machine --> Loading system | Calibration standard |  |  |  | Mandatory | DIN EN ISO 7500-2: 2007 | *
Metadata --> Measuring and test equipment --> Test machine --> Loading system | Calibration class |  |  |  | Mandatory | 1 | *
Metadata --> Measuring and test equipment --> Test machine --> Loading system | Calibration range |  |  | kN | Mandatory | 2 - 20 kN and 1 - 10 kN (class 1 for both) | *
Metadata --> Measuring and test equipment --> Test machine --> Loading system | Use of calibrated weights | Were calibrated weights used to apply the test force? |  |  | Mandatory | Yes | *
Metadata --> Measuring and test equipment --> Test machine --> Loading system | Description of the loading system | Please describe the loading system and related verification in the case that calibrated weights were not used. |  |  | Mandatory | Not applicable since calibrated weights were used | *
Metadata --> Measuring and test equipment --> Test machine --> Data acquisition | Data acquisition unit - Model information |  |  |  | Optional | National Instruments NI SXCI-1600 | *
Metadata --> Measuring and test equipment --> Test machine --> Data acquisition | Data acquisition unit - ID |  |  |  | Optional | 19.08 | *
Metadata --> Measuring and test equipment --> Test machine --> Data acquisition | Data acquisition software and version |  |  |  | Mandatory | Lab's own development (v22.08.22) | *
Metadata --> Measuring and test equipment --> Test machine --> Data acquisition | Data acquisition - description |  |  |  | Mandatory | See files "Vh5205_Complementary_Data-acquisition.LIS" and "Vh5205_Complementary_Data-acquisition-creep.LIS" | *
Metadata --> Measuring and test equipment --> Test machine --> Data acquisition | Data acquisition time check | Was the time checked during data acquisition? |  |  | Optional | Yes | *
Metadata --> Measuring and test equipment --> Load-measuring system --> Load sensor | Load sensor during loading | Was a load sensor used during loading? |  |  | Mandatory | Yes | *
Metadata --> Measuring and test equipment --> Load-measuring system --> Load sensor | Load sensor calibration | Was the load sensor calibrated? |  |  | Mandatory | Yes The load cell was checked with calibrated weights. Error limit: ± 1 % | *
Metadata --> Measuring and test equipment --> Load-measuring system --> Load sensor | Calibration certificate | Link to file, preferably with machine-readable (meta)data. |  |  | Optional | Documentation available in the laboratory | *
Metadata --> Measuring and test equipment --> Load-measuring system --> Load sensor | Calibration date |  |  |  | Mandatory | 2023-06-21 | *
Metadata --> Measuring and test equipment --> Load-measuring system --> Load sensor | Calibration validity time period |  |  |  | Mandatory | 12 months | *
Metadata --> Measuring and test equipment --> Load-measuring system --> Load sensor | Calibration standard |  |  |  | Mandatory | Not applicable | *
Metadata --> Measuring and test equipment --> Load-measuring system --> Load sensor | Calibration class |  |  |  | Mandatory | Not applicable | *
Metadata --> Measuring and test equipment --> Load-measuring system --> Load sensor | Calibration Range |  |  | kN | Mandatory | 0 kN to 20 kN | *
Metadata --> Measuring and test equipment --> Load-measuring system --> Data acquisition | Force recording | Was the force recorded continuously or periodically (e.g. during loading)? |  |  | Mandatory | Phase-wise (during loading) | *
Metadata --> Measuring and test equipment --> Laboratory conditions | Room temperature | Was the room temperature recorded and checked? |  |  | Mandatory | Yes | *
Metadata --> Measuring and test equipment --> Laboratory conditions | Room humidity | Was the room humidity recorded and checked? |  |  | Optional | Yes | *
Metadata --> Measuring and test equipment --> Temperature-measuring system | Temperature signal | Which temperature signal was used for temperature control? |  |  | Mandatory | Via furnace | *
Metadata --> Measuring and test equipment --> Temperature-measuring system | Metrological traceability | Yes, if temperature sensor and data acquisition are calibrated. |  |  | Mandatory | Yes | *
Metadata --> Measuring and test equipment --> Temperature-measuring system --> Temperature sensor | Sensor type |  |  |  | Mandatory | Thermocouple | *
Metadata --> Measuring and test equipment --> Temperature-measuring system --> Temperature sensor | Sensor ID |  |  |  | Optional | 52-PM102-0400; 52-PM102-0401; 52-PM102-0402
Metadata --> Measuring and test equipment --> Temperature-measuring system --> Temperature sensor | Thermocouple type |  |  |  | Mandatory | S | *
Metadata --> Measuring and test equipment --> Temperature-measuring system --> Temperature sensor | Wire gauge |  |  | mm | Optional | 0.51 | *
Metadata --> Measuring and test equipment --> Temperature-measuring system --> Temperature sensor | Layout | E.g., wire with 2-hole ceramic beads |  |  | Optional | Wire with 2-hole ceramic beads | *
Metadata --> Measuring and test equipment --> Temperature-measuring system --> Temperature sensor | Calibration status | Is/are the thermocouples calibrated? |  |  | Mandatory | Yes | *
Metadata --> Measuring and test equipment --> Temperature-measuring system --> Temperature sensor | Calibration method |  |  |  | Mandatory | Comparison method | *
Metadata --> Measuring and test equipment --> Temperature-measuring system --> Temperature sensor | Calibration standard |  |  |  | Mandatory | ASTM E220-19 | *
Metadata --> Measuring and test equipment --> Temperature-measuring system --> Temperature sensor | Calibration certificate | Link to file, preferably with machine-readable (meta)data. |  |  | Optional | Documentation available in the laboratory | *
Metadata --> Measuring and test equipment --> Temperature-measuring system --> Temperature sensor | Calibration date |  |  |  | Mandatory | 2022-08-08
Metadata --> Measuring and test equipment --> Temperature-measuring system --> Temperature sensor | Calibration validity time period |  |  |  | Mandatory | 12 months | *
Metadata --> Measuring and test equipment --> Temperature-measuring system --> Temperature sensor | Temperature deviation | Measurement deviation detected during calibration |  | °C | Optional | - 0.1 K (52-PM102-0400); - 0.1 K (52-PM102-0401); - 0.1 K (52-PM102-0402); T-values were corrected accordingly
Metadata --> Measuring and test equipment --> Temperature-measuring system --> Temperature sensor | Calibration Range |  |  | °C | Mandatory | 300 - 1200 | *
Metadata --> Measuring and test equipment --> Temperature-measuring system --> Temperature sensor | Contact method |  |  |  | Mandatory | Attached | *
Metadata --> Measuring and test equipment --> Temperature-measuring system --> Temperature sensor | Number of thermocouples |  |  |  | Mandatory | 3 | *
Metadata --> Measuring and test equipment --> Temperature-measuring system --> Temperature sensor | Thermocouple location | Location with respect to gauge section |  |  | Mandatory | Inside | *
Metadata --> Measuring and test equipment --> Temperature-measuring system --> Data acquisition | Calibration status | Is/are the data acquisition unit calibrated? |  |  | Mandatory | Yes | *
Metadata --> Measuring and test equipment --> Temperature-measuring system --> Data acquisition | Reference junction |  |  |  | Optional | Internal | *
Metadata --> Measuring and test equipment --> Temperature-measuring system --> Data acquisition | Calibration certificate | Link to file, preferably with machine-readable (meta)data. |  |  | Optional | Documentation available in the laboratory | *
Metadata --> Measuring and test equipment --> Temperature-measuring system --> Data acquisition | Calibration date |  |  |  | Mandatory | 2022-07-12
Metadata --> Measuring and test equipment --> Temperature-measuring system --> Data acquisition | Calibration validity time period |  |  |  | Mandatory | 12 Months | *
Metadata --> Measuring and test equipment --> Temperature-measuring system --> Data acquisition | Calibration method |  |  |  | Mandatory | Electrical simulation | *
Metadata --> Measuring and test equipment --> Temperature-measuring system --> Data acquisition | Calibration standard |  |  |  | Mandatory | EURAMET/cg-11/v.01 | *
Metadata --> Measuring and test equipment --> Temperature-measuring system --> Data acquisition | Temperature deviation | Measurement deviation detected during calibration |  | °C | Optional | 0 K (Channel #1); + 0.1 K (Channel #2); - 0.2 K (Channel #3)
Metadata --> Measuring and test equipment --> Temperature-measuring system --> Data acquisition | Calibration Range |  |  | °C | Mandatory | 100 - 1300 | *
Metadata --> Measuring and test equipment --> Extensometer system | Displacement measuring method | Type of strain measuring device |  |  | Mandatory | Contacting method | *
Metadata --> Measuring and test equipment --> Extensometer system | Sensor type - Contacting method |  |  |  | Mandatory | High-Temperature Axial Extensometer | *
Metadata --> Measuring and test equipment --> Extensometer system | Sensor type - Non-contacting method |  |  |  | Mandatory | Not applicable | *
Metadata --> Measuring and test equipment --> Extension values --> Contacting extensometer | Measurement set-up | Measurement one-sided or two-sided? |  |  | Mandatory | One-sided | *
Metadata --> Measuring and test equipment --> Extension values --> Contacting extensometer | Extension averaging | Was there an averaging of the extension values? (two-sided extensometer) |  |  | Mandatory | Not applicable | *
Metadata --> Measuring and test equipment --> Extension values --> Contacting extensometer | Measurement direction |  |  |  | Mandatory | Axial action | *
Metadata --> Measuring and test equipment --> Extension values --> Contacting extensometer | Mounting type |  |  |  | Mandatory | At test piece in parallel length | *
Metadata --> Measuring and test equipment --> Extension values --> Contacting extensometer | Extensometer model information |  |  |  | Optional | MTS 632.53F-31 | *
Metadata --> Measuring and test equipment --> Extension values --> Contacting extensometer | Extensometer ID | The ID used for identification in the laboratory |  |  | Optional | 19.03 | *
Metadata --> Measuring and test equipment --> Extension values --> Contacting extensometer | Extensometer leg material | Material of upper/lower legs, e.g., in LVDT systems |  |  | Optional | Ceramic legs | *
Metadata --> Measuring and test equipment --> Extension values --> Contacting extensometer | Measuring amplifier - Model information |  |  |  | Optional | National Instruments NI SXCI-1600 | *
Metadata --> Measuring and test equipment --> Extension values --> Contacting extensometer | Extension range - Upper limit |  |  | % / mm | Mandatory | 20 % / 5 mm | *
Metadata --> Measuring and test equipment --> Extension values --> Contacting extensometer | Extension range - Lower limit |  |  | % / mm | Mandatory | -10 % / -2,5 mm | *
Metadata --> Measuring and test equipment --> Extension values --> Contacting extensometer | Nominal gauge length | If applicable |  | mm | Mandatory | 25 | *
Metadata --> Measuring and test equipment --> Extension values --> Contacting extensometer | Calibration status | Is the extensometer incl. the data acquisition calibrated? |  |  | Mandatory | Yes | *
Metadata --> Measuring and test equipment --> Extension values --> Contacting extensometer | Calibration certificate | Link to file, preferably with machine-readable (meta)data. |  |  | Optional | Documentation available in the laboratory | *
Metadata --> Measuring and test equipment --> Extension values --> Contacting extensometer | Calibration date |  |  |  | Mandatory | 2022-06-23
Metadata --> Measuring and test equipment --> Extension values --> Contacting extensometer | Calibration validity time period |  |  |  | Mandatory | 12 Months | *
Metadata --> Measuring and test equipment --> Extension values --> Contacting extensometer | Calibration class |  |  |  | Mandatory | 1 | *
Metadata --> Measuring and test equipment --> Extension values --> Contacting extensometer | Calibration Range |  |  | % (mm) | Mandatory | 30 % (7.5 mm); +5/-2,5 mm | *
Metadata --> Measuring and test equipment --> Extension values --> Contacting extensometer | Calibration standard |  |  |  | Mandatory | DIN EN ISO 9513:2013 | *
Metadata --> Measuring and test equipment --> Extension values --> Non-contacting extensometer | [5 empty] | Not applicable | *
Metadata --> Measuring and test equipment --> Cross-sectional dimensions | Measuring equipment |  |  |  | Mandatory | Micrometer | *
Metadata --> Measuring and test equipment --> Cross-sectional dimensions | Measuring equipment's usage |  |  |  | Mandatory | Determination of minimum test piece diameter at room temperature, D | *
Metadata --> Measuring and test equipment --> Cross-sectional dimensions | Resolution |  |  | mm | Mandatory | 0.001 | *
Metadata --> Measuring and test equipment --> Cross-sectional dimensions | Type |  |  |  | Optional |  | *
Metadata --> Measuring and test equipment --> Cross-sectional dimensions | Equipment model information |  |  |  | Optional | Mitutoyo 293-661-10 N | *
Metadata --> Measuring and test equipment --> Cross-sectional dimensions | Equipment ID | The ID used for identification in the laboratory |  |  | Optional | 47.02 | *
Metadata --> Measuring and test equipment --> Cross-sectional dimensions | Calibration status | Is the measuring equipment calibrated? |  |  | Mandatory | Yes | *
Metadata --> Measuring and test equipment --> Cross-sectional dimensions | Calibration certificate | Link to file, preferably with machine-readable (meta)data. |  |  | Optional |  | *
Metadata --> Measuring and test equipment --> Cross-sectional dimensions | Calibration date |  |  |  | Mandatory | 2022-05-02
Metadata --> Measuring and test equipment --> Cross-sectional dimensions | Calibration validity time period |  |  |  | Mandatory | 12 months | *
Metadata --> Measuring and test equipment --> Cross-sectional dimensions | Calibration result |  |  |  | Mandatory | Meets calibration requirements | *
Metadata --> Measuring and test equipment --> Cross-sectional dimensions | Calibration range |  |  | mm | Mandatory | 0 - 30 | *
Metadata --> Measuring and test equipment --> Cross-sectional dimensions | Calibration standard |  |  |  | Mandatory | DKD-R4-3 Blatt 10.1:2018
Metadata --> Measuring and test equipment --> Elongation values | Measuring equipment |  |  |  | Mandatory | Measuring microscope | *
Metadata --> Measuring and test equipment --> Elongation values | Measuring equipment's usage |  |  |  | Mandatory | Determination of Original gauge length, Lo, Final gauge length after fracture, Lu, Percentage permanent elongation, Aper, Percentage elongation after creep fracture, Au, and Percentage reduction of area after creep fracture, Zu | *
Metadata --> Measuring and test equipment --> Elongation values | Resolution |  |  | mm | Mandatory | 0.001 | *
Metadata --> Measuring and test equipment --> Elongation values | Type |  |  |  | Optional | Optical | *
Metadata --> Measuring and test equipment --> Elongation values | Equipment model information |  |  |  | Optional | Mitutoyo TM 321 Zeiss – Axiotech 100 HD | *
Metadata --> Measuring and test equipment --> Elongation values | Equipment ID | The ID used for identification in the laboratory |  |  | Optional | 72.01 | *
Metadata --> Measuring and test equipment --> Elongation values | Calibration status | Is the measuring equipment calibrated? |  |  | Mandatory | Yes | *
Metadata --> Measuring and test equipment --> Elongation values | Calibration certificate | Link to file, preferably with machine-readable (meta)data. |  |  | Optional |  | *
Metadata --> Measuring and test equipment --> Elongation values | Calibration date |  |  |  | Mandatory | 2022-07-07
Metadata --> Measuring and test equipment --> Elongation values | Calibration validity time period |  |  |  | Mandatory | 12 months | *
Metadata --> Measuring and test equipment --> Elongation values | Calibration result |  |  |  | Mandatory | Meets calibration requirements | *
Metadata --> Measuring and test equipment --> Elongation values | Calibration range |  |  | mm | Mandatory | 0 - 50 | *
Metadata --> Measuring and test equipment --> Elongation values | Calibration standard |  |  |  | Mandatory | DIN 863-1:2017-02 | *
Metadata --> Data processing procedures | Primary data series | Primary data is data that is directly acquired by sensors or measuring instruments during or after a test. Please add a list of the measured quantities and their corresponsing units. |  |  | Mandatory | See file "Vh5205_Complementary_Primary-and-processed-data-series.LIS" | *
Metadata --> Data processing procedures | Processed data series | Processed data is obtained as a result of using procedures (equations, algorithms, methods, unit conversions, averaging, smoothing) to transform primary data. Please describe the transformed quantities, their corresponsing units, and the applied procedures. |  |  | Mandatory | See file "Vh5205_Complementary_Primary-and-processed-data-series.LIS" | *
Metadata --> Data processing procedures | Data analysis procedures | Description of the data processing and analysis procedures used to obtain specific test results, e.g. percentage elastic extension, ee |  |  | Mandatory | To convert the primary data series into the processed data series a validated excel template (lab own's development) was used. The data were neither averaged nor smoothed. See also file "Vh5205_Complementary_Data-processing.LIS" | *
Metadata --> Data processing procedures | Workflow usage | Were automated (user-independent) analysis workflows used? |  |  | Mandatory | No | *
Metadata --> Data processing procedures | Software | If applicable, please list the used software/workflow, including product and version |  |  | Mandatory | Not applicable | *
Metadata --> Data processing procedures | Related publications | If applicable, please list publications related to the data analysis procedure/software used |  |  | Optional |  | *
Primary data --> Test result --> Values recorded at test start | Minimum test piece diameter at room temperature |  | D | mm | Mandatory | 6
Primary data --> Test result --> Values recorded at test start | Original gauge length |  | Lo | mm | Mandatory | 23.8
Primary data --> Test result --> Values recorded at test start | Parallel length |  | Lc | mm | Mandatory | 36 | *
Primary data --> Test result --> Values recorded at test start | Extensometer gauge length |  | Le | mm | Mandatory | 22.8
Primary data --> Test result --> Values recorded at test start | Determination of reference length | Case 1: Reference length for calculation of percentage extensions/elongations if the original gauge length Lo and/or extensometer Le are inside the parallel length, Lc. In this case Lr = Le (percentage extensions) or Lr = Lo (percentage elongations). Case 2: Reference length for calculation of percentage extensions/elongations if the original gauge length Lo and/or extensometer Le are outside the parallel length, Lc. In this case, Lr, for calculation of percentage is corrected to consider the strain contributions of the shoulders/ridges. |  |  | Mandatory | Case 1 | *
Primary data --> Test result --> Values recorded at test start | Reference length to calculate percentage elongations |  | Lr | mm | Mandatory | 23.8
Primary data --> Test result --> Values recorded at test start | Reference length to calculate percentage extensions |  | Lr | mm | Mandatory | 22.8
Primary data --> Test result --> Values recorded at test start | k-Value; Lr = Lo |  | Lr/√So |  | Mandatory | 4
Primary data --> Test result --> Values recorded at test start | k-Value; Lr = Le |  | Lr/√So |  | Mandatory | 3.8
Primary data --> Test result --> Values recorded at test start | Ratio reference length to diameter; Lr = Lo |  | Lr/D |  | Mandatory | 4.48
Primary data --> Test result --> Values recorded at test start | Ratio reference length to diameter; Lr = Le |  | Lr/D |  | Mandatory | 4.29
Primary data --> Test result --> Values recorded during test run | Elapsed time from end of loading | Link to file, preferably with machine-readable (meta)data. | t | s / h | Mandatory | Data series for each test piece in the corresponding file "Vh5205_C-82-Creep.LIS" | *
Primary data --> Test result --> Values recorded during test run | Force |  |  | kN | Mandatory | Data series for each test piece in the corresponding file "Vh5205_C-82-Loading.LIS". No overloads | *
Primary data --> Test result --> Values recorded during test run | Extension | Link to file, preferably with machine-readable (meta)data. | ΔLet | mm | Optional
Primary data --> Test result --> Values recorded during test run | Elongation | Link to file, preferably with machine-readable (meta)data. | ΔLot | mm | Optional
Primary data --> Test result --> Values recorded during test run | Heating time |  |  | h | Mandatory | 1.67
Primary data --> Test result --> Values recorded during test run | Soak time | Soak time before the test |  | h | Mandatory | 1.88
Primary data --> Test result --> Values recorded during test run | Test duration |  | t | h | Mandatory | 180
Primary data --> Test result --> Values recorded after end of test | Creep rupture time |  | tu | h | Mandatory | 180
Primary data --> Test result --> Values recorded after end of test | Fracture position |  |  |  | Mandatory | Centered
Primary data --> Test result --> Values recorded after end of test | Final gauge length after fracture |  | Lu | mm | Optional | 30.4
Secondary data --> Test result --> Values recorded during test run | Corrected measured temperature | Link to file, preferably with machine-readable (meta)data. | Tc | °C | Mandatory | Data series from each sensor for each test piece in the corresponsing LIS file | *
Secondary data --> Test result --> Values recorded during test run | Loading rate |  |  | MPa/s | Optional
Secondary data --> Test result --> Values recorded during test run | Unloading rate |  |  | MPa/s | Optional
Secondary data --> Test result --> Values recorded during test run | Heating speed |  |  | °C/min | Optional
Secondary data --> Test result --> Values recorded during test run | Cooling speed |  |  | °C/min | Optional
Secondary data --> Test result --> Values recorded during test run | Percentage extension | Link to file, preferably with machine-readable (meta)data. Data series corresponds to the percentage plastic extension from end of loading. If the percentage initial plastic extension is not zero, these data series coresponds to the percentage creep extension from end of loading. | e | % | Mandatory | The data series for each test piece are available in the corresponding LIS files | *
Secondary data --> Test result --> Elongation values | Percentage permanent elongation |  | Aper | % | Mandatory | Not applicable
Secondary data --> Test result --> Elongation values | Percentage elongation after creep fracture |  | Au | % | Mandatory | 28
Secondary data --> Test result --> Elongation values | Percentage reduction of area after creep fracture |  | Zu | % | Mandatory | 56
Secondary data --> Test result --> Extension values | Percentage total extension |  | et | % | Mandatory | 28.8
Secondary data --> Test result --> Extension values | Percentage initial total extension |  | eti | % | Mandatory | 0.251
Secondary data --> Test result --> Extension values | Percentage elastic extension |  | ee | % | Mandatory | 0.242
Secondary data --> Test result --> Extension values | Percentage initial plastic extension |  | ei | % | Mandatory | 0.009
Secondary data --> Test result --> Extension values | Percentage plastic extension |  | ep | % | Mandatory | 28.5
Secondary data --> Test result --> Extension values | Percentage creep extension |  | ef | % | Mandatory | 28.5

## Vh5205_C-97-MD-TR
CATEGORIZATION | ENTRY | ENTRY - ADDITIONAL INFORMATION | SYMBOL | UNIT | REQUIREMENT | INFORMATION | INFORMATION COMMON TO ALL (*)
Metadata --> Test info --> Test job details | Date of test start |  |  |  | Mandatory | 2023-03-22 08:46
Metadata --> Test info --> Test job details | Date of test end |  |  |  | Mandatory | 2023-03-29 01:46
Metadata --> Test info --> Test job details | Test ID |  |  |  | Mandatory | Vh5205_C-97
Metadata --> Test info --> Test job details | Project |  |  |  | Optional | Vh 5205 | *
Metadata --> Test info --> Test parameters | Test standard applied | Was the test performed according to a test standard? |  |  | Mandatory | Yes | *
Metadata --> Test info --> Test parameters | Test standard |  |  |  | Mandatory | DIN EN ISO 204:2019-4 | *
Metadata --> Test info --> Test parameters | Specified temperature |  | T | °C | Mandatory | 980 | *
Metadata --> Test info --> Test parameters | Type of loading |  |  |  | Mandatory | Tension | *
Metadata --> Test info --> Test parameters | Load control type |  |  |  | Mandatory | Constant force | *
Metadata --> Test info --> Test parameters | Initial stress |  | Ro | MPa | Mandatory | 200
Metadata --> Test info --> Test parameters | Test type |  |  |  | Mandatory | Uninterrupted creep tests with continuous monitoring of extension | *
Metadata --> Test info --> Test parameters | End of test criterium |  |  |  | Mandatory | Test piece break
Metadata --> Test info --> Test parameters | Time Limit |  |  |  | Mandatory | Not applicable
Metadata --> Test info --> Test parameters | Extension Limit |  |  |  | Mandatory | Not applicable | *
Metadata --> Test info --> Test parameters | End of test | Describe the end of test if none of the preset criteria (time or extension limit) could be met |  |  | Optional | Not applicable | *
Metadata --> Test info --> Test parameters | Interruption course |  |  |  | Mandatory | Not applicable
Metadata --> Test info --> Test parameters | Test force |  |  | kN | Optional
Metadata --> Test info --> Test parameters | Preload | Part of the test force |  | kN | Mandatory | 0.2 kN (20.4 kg) | *
Metadata --> Test info --> Test parameters | Additional information |  |  |  | Optional
Metadata --> Test info --> Related research outcome | Any related articles |  |  |  | Optional | Yes | *
Metadata --> Test info --> Related research outcome | Related article | Multiple input entries for instance for MSE research article DOI, Zenodo DOI, FDO |  |  | Optional | https://doi.org/10.1016/j.dib.2025.112436 | *
Metadata --> Material history and condition | Material Identifier | E.g., NIMONIC 75, 2.4630, CMSX-6, CMSX-4, ERBO1, … |  |  | Mandatory | CMSX-6 | *
Metadata --> Material history and condition --> As-manufactured material | Phase transformation during test |  |  |  | Optional
Metadata --> Material history and condition --> As-manufactured material | Possible phase transformation | Is any phase transformation expected due to temperature during the creep test?. Please provide any supporting material if possible. Answers could be, e.g., a link to a TTT-curve or a DOI of an article |  |  | Optional
Metadata --> Material history and condition --> As-manufactured material | Form of as-manufactured material | E.g., Cast, Ingot, Extrusion rod, … |  |  | Mandatory | Ingot | *
Metadata --> Material history and condition --> As-manufactured material | Geometry/size as-manufactured material | Please provide a description or/and any supporting material, e.g., link to image or technical drawing, if possible. |  |  | Mandatory | Ingot with 4" Diameter | *
Metadata --> Material history and condition --> As-manufactured material | Manufacturing process description as-manufactured material | E.g., Cast / Melting, Casting, and Remelting / Induction melting in air, casting into a circular ingot and then electroslag remelting |  |  | Optional | Vacuum Induction Refined | *
Metadata --> Material history and condition --> As-manufactured material | Casting temperature |  |  | °C | Optional |  | *
Metadata --> Material history and condition --> As-manufactured material | Casting speed |  |  |  | Optional |  | *
Metadata --> Material history and condition --> As-manufactured material | Solidification | Single/Polycrystal solidified? |  |  | Mandatory | Single Crystal | *
Metadata --> Material history and condition --> As-manufactured material | Condition |  |  |  | Mandatory | Heat Treated | *
Metadata --> Material history and condition --> As-tested material | Supplier |  |  |  | Mandatory | PCC Airfoils, Inc. Minerva, Ohio. | *
Metadata --> Material history and condition --> As-tested material | Geometry/size as-tested material | The test piece is manufactured from the as-tested material. Please add a description or a link to Image or technical drawing. The as-tested material is the material to be tested. The as-tested material can be a component. |  |  | Mandatory | Single Crystal Investment Cast See image file "Test-piece-location_v2.0.jpg" For details see DOI: 10.7449/1980/Superalloys_1980_205_214, and DOI: 10.7449/1984/Superalloys_1984_167_176 | *
Metadata --> Material history and condition --> As-tested material | Manufacturing process description as-tested material |  |  |  | Mandatory | Single Crystal Investment Casting from a Vacuum Induction Refined Ingot and subsequent Heat Treatment (annealed and aged). | *
Metadata --> Material history and condition --> As-tested material | Supply Date |  |  |  | Mandatory | 1997-01-28 | *
Metadata --> Material history and condition --> As-tested material | Order number |  |  |  | Optional |  | *
Metadata --> Material history and condition --> Heat treatment | Heat treatment - State |  |  |  | Mandatory | Aged | *
Metadata --> Material history and condition --> Heat treatment | Multistage annealing? |  |  |  | Optional | Yes | *
Metadata --> Material history and condition --> Heat treatment | Multistage ageing? |  |  |  | Optional | Yes | *
Metadata --> Material history and condition --> Heat treatment | Heat treatment - Annealing - Description |  |  |  | Mandatory | See file "Vh5205_Complementary_Heat-treatment.LIS" | *
Metadata --> Material history and condition --> Heat treatment | Heat treatment - Ageing - Description |  |  |  | Mandatory | See file "Vh5205_Complementary_Heat-treatment.LIS" | *
Metadata --> Material history and condition --> Heat treatment | Heat treatment - Protocol | Link to file, preferably with machine-readable (meta)dataeta)data |  |  | Optional |  | *
Metadata --> Material history and condition --> Microstructure | Microstructure feature 1 |  |  |  | Mandatory | Microstructure before testing | *
Metadata --> Material history and condition --> Microstructure | Characterization method 1 | E.g., STEM, HRTEM, TEM-EDX, AFM, SEM, SEM-EBSD, …. |  |  | Mandatory | Light and electron microscopy | *
Metadata --> Material history and condition --> Microstructure | Measured condition 1 | E.g., as-manufactured, heat-treated, before testing, after testing |  |  | Mandatory | As-tested | *
Metadata --> Material history and condition --> Microstructure | Measuring position 1 | Specify position(s) for bulk (middle/top/bottom/surface) and/or microstructure feature (matrix, interdendtitic region, phase,...) |  |  | Mandatory | Bulk | *
Metadata --> Material history and condition --> Microstructure | Microstructure feature 1 - Information | Include all relevant characterization results |  |  | Optional | See related article https://doi.org/10.1016/j.dib.2025.112436 | *
Metadata --> Material history and condition --> Microstructure | Microstructure Image 1 | Link to File, e.g., an optical micrograph, preferably with machine-readable (meta)data |  |  | Optional | See files: Overview-interdentritic-region-Optical.jpg Overview-interdentritic-region-SEM.tig Dendrite-Optical.jpg Dendrite-SEM.tif | *
Metadata --> Material history and condition --> Microstructure | Microstructure report 1 | Link to file, preferably with machine-readable (meta)data |  |  | Optional | See related article https://doi.org/10.1016/j.dib.2025.112436 | *
Metadata --> Material history and condition --> Microstructure | Grain size | If polycrystal |  | µm | Mandatory | Not applicable | *
Metadata --> Material history and condition --> Microstructure | Grain size - Determination method |  |  |  | Mandatory | Not applicable | *
Metadata --> Material history and condition --> Microstructure | Grain size - measuring region | E.g., in the bulk |  |  | Mandatory | Not applicable | *
Metadata --> Material history and condition --> Microstructure | Grain size distribution | Link to file, preferably with machine-readable (meta)data |  |  | Optional | Not applicable | *
Metadata --> Material history and condition --> Microstructure | Grain - Additional Information | Include all further relevant characterization results |  |  | Optional | Not applicable | *
Metadata --> Material history and condition --> Microstructure | Reprecipitated gamma-gamma prime regions | Completely dissolved and re-precipitated gamma-gamma' regions |  | % | Optional |  | *
Metadata --> Material history and condition --> Microstructure | Gamma prime particles - average size |  |  | µm | Optional |  | *
Metadata --> Material history and condition --> Microstructure | Gamma prime particles - maximum size |  |  | µm | Optional |  | *
Metadata --> Material history and condition --> Microstructure | Dendrite spacings | Please describe the procedure and add a link to file, preferably with machine-readable (meta)data or add a reference to paper and section |  |  | Optional |  | *
Metadata --> Material history and condition --> Microstructure | Proof of single crystallinity | Link to file, preferably with machine-readable (meta)data |  |  | Optional | The absence of grain boundaries was verified by visual inspection of the investment casts surface after electrolytical etching. | *
Metadata --> Material history and condition --> Microstructure | Single crystal orientation | Link to file, preferably with machine-readable (meta)data. Laue Crystal Verification. Must be documented for each test piece. |  |  | Mandatory | 6.2
Metadata --> Material history and condition --> Microstructure | Single crystal orientation - Determination method |  |  |  | Mandatory | Laue Crystal Verification. A Scorpio system (DOI: 10.1088/0957-0233/6/1/021) was used. The angle alpha indicates the deviation of the [001]-direction from the symmetry axis of the respective cast (as-tested material). | *
Metadata --> Material history and condition --> Microstructure | Single crystal orientation - Measuring point |  |  |  | Mandatory | The orientation was determined at the lower end (right side in file "Test-piece-location_v2.0.jpg") of each cast. | *
Metadata --> Material history and condition --> Microstructure | Orientation - Determination accuracy |  |  |  | Optional |  | *
Metadata --> Material history and condition --> Chemical composition | Measured condition |  |  |  | Mandatory | As-tested | *
Metadata --> Material history and condition --> Chemical composition | Measuring position | Specify position(s) for bulk (middle/top/bottom/surface) and/or microstructure feature (matrix, interdendtitic region, phase,...) |  |  | Mandatory | Master melt | *
Metadata --> Material history and condition --> Chemical composition | Chemical composition - nominal | Link to file, preferably with machine-readable (meta)data or add the wt.-% value of for each element |  | wt.-% / at.-% | Mandatory | See file "Vh5205_Complementary_Ch.-Comp.-nominal.LIS" | *
Metadata --> Material history and condition --> Chemical composition | Chemical composition - measured | Include precision, if available. Link to file, preferably with machine-readable (meta)data or add the wt.-% value of for each element |  | wt.-% / at.-% | Mandatory | See file "Vh5205_Complementary_Ch.-Comp.-measured.LIS" | *
Metadata --> Material history and condition --> Chemical composition | Measurement method | Provide a description of the used method(s) and details about measurement volume/points |  |  | Mandatory | See file "Vh5205_Complementary_Ch.-Comp.-measured.LIS" | *
Metadata --> Material history and condition --> NDT Results | Crack or defect inspection - Method | E.g., Penetrant certification/Radiographic certification/XCT/X-Ray film. Link to file, preferably with machine-readable (meta)data |  |  | Optional
Metadata --> Material history and condition --> NDT Results | Crack or defect inspection - Result |  |  |  | Optional
Metadata --> Material history and condition --> Mechanical tests results | Proof strength - room temperature | 0.2 % Proof strength at room temperature |  | MPa | Optional |  | *
Metadata --> Material history and condition --> Mechanical tests results | Proof strength - creep test temperature | 0.2 % Proof strength at creep test temperature |  | MPa | Optional | See file "2026-03_Creep-RD-CMSX-6_Rp0.2.LIS" and related reference dataset https://doi.org/10.5281/zenodo.17846616 | *
Metadata --> Material history and condition --> Mechanical tests results | Hardness |  |  |  | Optional |  | *
Metadata --> Test piece | Test piece ID |  |  |  | Optional | Vh5205_C-97
Metadata --> Test piece | Workshop order ID |  |  |  | Optional
Metadata --> Test piece | Test piece history | Link to file, preferably with machine-readable (meta)data. The file(s) can include, e.g., data or documentation from previous experiments. |  |  | Optional | No previous experiments | *
Metadata --> Test piece | Test piece type I |  |  |  | Mandatory | Specimen according to DIN EN ISO 204:2019-4 | *
Metadata --> Test piece | Test piece type II |  |  |  | Mandatory | Round cross section | *
Metadata --> Test piece | Test piece type III |  |  |  | Mandatory | Smooth test piece | *
Metadata --> Test piece | Test piece technical drawing | Link to file, preferably with machine-readable (meta)data |  |  | Mandatory | See file "TestPieceCreepTests-TechnicalDrawing-FormA.pdf" Specimen's dimensions correspond to "Form A", see table in file. | *
Metadata --> Test piece | Test piece origin and orientation | Describe the exact location / positioning of the test piece within the as-tested material. E.g.: Do rolling direction and the longitudinal axis coincide?. Is the test piece located on top or bottom. Do coordinate systems of as-tested material and test piece coincide?. Add a link to a file, e.g., a technical drawing showing this, preferably with machine-readable (meta)data. |  |  | Mandatory | See file "Test-piece-location_v2.0.jpg" | *
Metadata --> Test piece | Test piece orientation in test machine | Describe the exact orientation of the test piece within the test machine. E.g., is the longitudinal axis of the test piece exactly parallel to the loading axis of the test machine?. Add a link to a file providing evidence, preferably with machine-readable (meta)data. This can be, e.g., a technical drawing. |  |  | Mandatory | The axis of the cast (as-tested material), the creep test piece, and the load axis match. | *
Metadata --> Test piece | Additional information test piece | Add the information or a link to file, preferably with machine-readable (meta)data, e.g., Roughness |  |  | Optional | Surface roughness values, Rz [µm], available for each test piece. Measurement protocols are available in the laboratory. Finishing was carried out using cylindrical grinding. Values in file "Vh5205_Complementary_Roughness.LIS" | *
Metadata --> Measuring and test equipment --> Test machine | Test machine ID |  |  |  | Optional | Zug 07 | *
Metadata --> Measuring and test equipment --> Test machine | Test machine type |  |  |  | Optional | Lever arm | *
Metadata --> Measuring and test equipment --> Test machine | Leverage ratio |  |  |  | Optional | 1:20.4 | *
Metadata --> Measuring and test equipment --> Test machine | Minimum applicable force |  |  | kN | Optional | 1 | *
Metadata --> Measuring and test equipment --> Test machine | Maximum applicable force |  |  | kN | Optional | 20 | *
Metadata --> Measuring and test equipment --> Test machine | Test frame and specimen alignment | Verification of Test Frame and Specimen Alignment according to ASTM E1012? |  |  | Mandatory | Yes. Verification was performed according to ASTM E1012 on 18.07.2011. | *
Metadata --> Measuring and test equipment --> Test machine | Test frame and specimen alignment - description | Please provide a description on the procedure followed for the Verification of Test Frame and Specimen Alignment if different from ASTM E1012 |  |  | Mandatory | Not applicable since verification was performed according to ASTM E1012 | *
Metadata --> Measuring and test equipment --> Test machine | Calibration class | Calibration class of test frame and specimen alignment, e.g., 5 / 5 starting from 3 kN (according to ASTM E1012) |  |  | Mandatory | Verification: the machine fulfills the requirements for test forces >2 kN Protocol of alignment is available in the laboratory. | *
Metadata --> Measuring and test equipment --> Test machine --> Heating system | Furnace type |  |  |  | Mandatory | Split Tube Furnace with two-zones | *
Metadata --> Measuring and test equipment --> Test machine --> Test piece holder system | Fixing technique |  |  |  | Mandatory | Threaded | *
Metadata --> Measuring and test equipment --> Test machine --> Loading system | Verification of loading system | Was the loading system calibrated/verified? |  |  | Mandatory | Yes | *
Metadata --> Measuring and test equipment --> Test machine --> Loading system | Calibration certificate | Link to file, preferably with machine-readable (meta)data. Please specify which device/feature/part of the test machine was calibrated. |  |  | Optional |  | *
Metadata --> Measuring and test equipment --> Test machine --> Loading system | Calibration date |  |  |  | Mandatory | 2022-08-05 | *
Metadata --> Measuring and test equipment --> Test machine --> Loading system | Calibration validity time period |  |  |  | Mandatory | 24 Months | *
Metadata --> Measuring and test equipment --> Test machine --> Loading system | Calibration standard |  |  |  | Mandatory | DIN EN ISO 7500-2: 2007 | *
Metadata --> Measuring and test equipment --> Test machine --> Loading system | Calibration class |  |  |  | Mandatory | 1 | *
Metadata --> Measuring and test equipment --> Test machine --> Loading system | Calibration range |  |  | kN | Mandatory | 2 - 20 kN and 1 - 10 kN (class 1 for both) | *
Metadata --> Measuring and test equipment --> Test machine --> Loading system | Use of calibrated weights | Were calibrated weights used to apply the test force? |  |  | Mandatory | Yes | *
Metadata --> Measuring and test equipment --> Test machine --> Loading system | Description of the loading system | Please describe the loading system and related verification in the case that calibrated weights were not used. |  |  | Mandatory | Not applicable since calibrated weights were used | *
Metadata --> Measuring and test equipment --> Test machine --> Data acquisition | Data acquisition unit - Model information |  |  |  | Optional | National Instruments NI SXCI-1600 | *
Metadata --> Measuring and test equipment --> Test machine --> Data acquisition | Data acquisition unit - ID |  |  |  | Optional | 19.08 | *
Metadata --> Measuring and test equipment --> Test machine --> Data acquisition | Data acquisition software and version |  |  |  | Mandatory | Lab's own development (v22.08.22) | *
Metadata --> Measuring and test equipment --> Test machine --> Data acquisition | Data acquisition - description |  |  |  | Mandatory | See files "Vh5205_Complementary_Data-acquisition.LIS" and "Vh5205_Complementary_Data-acquisition-creep.LIS" | *
Metadata --> Measuring and test equipment --> Test machine --> Data acquisition | Data acquisition time check | Was the time checked during data acquisition? |  |  | Optional | Yes | *
Metadata --> Measuring and test equipment --> Load-measuring system --> Load sensor | Load sensor during loading | Was a load sensor used during loading? |  |  | Mandatory | Yes | *
Metadata --> Measuring and test equipment --> Load-measuring system --> Load sensor | Load sensor calibration | Was the load sensor calibrated? |  |  | Mandatory | Yes The load cell was checked with calibrated weights. Error limit: ± 1 % | *
Metadata --> Measuring and test equipment --> Load-measuring system --> Load sensor | Calibration certificate | Link to file, preferably with machine-readable (meta)data. |  |  | Optional | Documentation available in the laboratory | *
Metadata --> Measuring and test equipment --> Load-measuring system --> Load sensor | Calibration date |  |  |  | Mandatory | 2023-06-21 | *
Metadata --> Measuring and test equipment --> Load-measuring system --> Load sensor | Calibration validity time period |  |  |  | Mandatory | 12 months | *
Metadata --> Measuring and test equipment --> Load-measuring system --> Load sensor | Calibration standard |  |  |  | Mandatory | Not applicable | *
Metadata --> Measuring and test equipment --> Load-measuring system --> Load sensor | Calibration class |  |  |  | Mandatory | Not applicable | *
Metadata --> Measuring and test equipment --> Load-measuring system --> Load sensor | Calibration Range |  |  | kN | Mandatory | 0 kN to 20 kN | *
Metadata --> Measuring and test equipment --> Load-measuring system --> Data acquisition | Force recording | Was the force recorded continuously or periodically (e.g. during loading)? |  |  | Mandatory | Phase-wise (during loading) | *
Metadata --> Measuring and test equipment --> Laboratory conditions | Room temperature | Was the room temperature recorded and checked? |  |  | Mandatory | Yes | *
Metadata --> Measuring and test equipment --> Laboratory conditions | Room humidity | Was the room humidity recorded and checked? |  |  | Optional | Yes | *
Metadata --> Measuring and test equipment --> Temperature-measuring system | Temperature signal | Which temperature signal was used for temperature control? |  |  | Mandatory | Via furnace | *
Metadata --> Measuring and test equipment --> Temperature-measuring system | Metrological traceability | Yes, if temperature sensor and data acquisition are calibrated. |  |  | Mandatory | Yes | *
Metadata --> Measuring and test equipment --> Temperature-measuring system --> Temperature sensor | Sensor type |  |  |  | Mandatory | Thermocouple | *
Metadata --> Measuring and test equipment --> Temperature-measuring system --> Temperature sensor | Sensor ID |  |  |  | Optional | 52-PM102-0400; 52-PM102-0401; 52-PM102-0402
Metadata --> Measuring and test equipment --> Temperature-measuring system --> Temperature sensor | Thermocouple type |  |  |  | Mandatory | S | *
Metadata --> Measuring and test equipment --> Temperature-measuring system --> Temperature sensor | Wire gauge |  |  | mm | Optional | 0.51 | *
Metadata --> Measuring and test equipment --> Temperature-measuring system --> Temperature sensor | Layout | E.g., wire with 2-hole ceramic beads |  |  | Optional | Wire with 2-hole ceramic beads | *
Metadata --> Measuring and test equipment --> Temperature-measuring system --> Temperature sensor | Calibration status | Is/are the thermocouples calibrated? |  |  | Mandatory | Yes | *
Metadata --> Measuring and test equipment --> Temperature-measuring system --> Temperature sensor | Calibration method |  |  |  | Mandatory | Comparison method | *
Metadata --> Measuring and test equipment --> Temperature-measuring system --> Temperature sensor | Calibration standard |  |  |  | Mandatory | ASTM E220-19 | *
Metadata --> Measuring and test equipment --> Temperature-measuring system --> Temperature sensor | Calibration certificate | Link to file, preferably with machine-readable (meta)data. |  |  | Optional | Documentation available in the laboratory | *
Metadata --> Measuring and test equipment --> Temperature-measuring system --> Temperature sensor | Calibration date |  |  |  | Mandatory | 2022-08-08
Metadata --> Measuring and test equipment --> Temperature-measuring system --> Temperature sensor | Calibration validity time period |  |  |  | Mandatory | 12 months | *
Metadata --> Measuring and test equipment --> Temperature-measuring system --> Temperature sensor | Temperature deviation | Measurement deviation detected during calibration |  | °C | Optional | - 0.1 K (52-PM102-0400); - 0.1 K (52-PM102-0401); - 0.1 K (52-PM102-0402); T-values were corrected accordingly
Metadata --> Measuring and test equipment --> Temperature-measuring system --> Temperature sensor | Calibration Range |  |  | °C | Mandatory | 300 - 1200 | *
Metadata --> Measuring and test equipment --> Temperature-measuring system --> Temperature sensor | Contact method |  |  |  | Mandatory | Attached | *
Metadata --> Measuring and test equipment --> Temperature-measuring system --> Temperature sensor | Number of thermocouples |  |  |  | Mandatory | 3 | *
Metadata --> Measuring and test equipment --> Temperature-measuring system --> Temperature sensor | Thermocouple location | Location with respect to gauge section |  |  | Mandatory | Inside | *
Metadata --> Measuring and test equipment --> Temperature-measuring system --> Data acquisition | Calibration status | Is/are the data acquisition unit calibrated? |  |  | Mandatory | Yes | *
Metadata --> Measuring and test equipment --> Temperature-measuring system --> Data acquisition | Reference junction |  |  |  | Optional | Internal | *
Metadata --> Measuring and test equipment --> Temperature-measuring system --> Data acquisition | Calibration certificate | Link to file, preferably with machine-readable (meta)data. |  |  | Optional | Documentation available in the laboratory | *
Metadata --> Measuring and test equipment --> Temperature-measuring system --> Data acquisition | Calibration date |  |  |  | Mandatory | 2022-07-12
Metadata --> Measuring and test equipment --> Temperature-measuring system --> Data acquisition | Calibration validity time period |  |  |  | Mandatory | 12 Months | *
Metadata --> Measuring and test equipment --> Temperature-measuring system --> Data acquisition | Calibration method |  |  |  | Mandatory | Electrical simulation | *
Metadata --> Measuring and test equipment --> Temperature-measuring system --> Data acquisition | Calibration standard |  |  |  | Mandatory | EURAMET/cg-11/v.01 | *
Metadata --> Measuring and test equipment --> Temperature-measuring system --> Data acquisition | Temperature deviation | Measurement deviation detected during calibration |  | °C | Optional | 0 K (Channel #1); + 0.1 K (Channel #2); - 0.2 K (Channel #3)
Metadata --> Measuring and test equipment --> Temperature-measuring system --> Data acquisition | Calibration Range |  |  | °C | Mandatory | 100 - 1300 | *
Metadata --> Measuring and test equipment --> Extensometer system | Displacement measuring method | Type of strain measuring device |  |  | Mandatory | Contacting method | *
Metadata --> Measuring and test equipment --> Extensometer system | Sensor type - Contacting method |  |  |  | Mandatory | High-Temperature Axial Extensometer | *
Metadata --> Measuring and test equipment --> Extensometer system | Sensor type - Non-contacting method |  |  |  | Mandatory | Not applicable | *
Metadata --> Measuring and test equipment --> Extension values --> Contacting extensometer | Measurement set-up | Measurement one-sided or two-sided? |  |  | Mandatory | One-sided | *
Metadata --> Measuring and test equipment --> Extension values --> Contacting extensometer | Extension averaging | Was there an averaging of the extension values? (two-sided extensometer) |  |  | Mandatory | Not applicable | *
Metadata --> Measuring and test equipment --> Extension values --> Contacting extensometer | Measurement direction |  |  |  | Mandatory | Axial action | *
Metadata --> Measuring and test equipment --> Extension values --> Contacting extensometer | Mounting type |  |  |  | Mandatory | At test piece in parallel length | *
Metadata --> Measuring and test equipment --> Extension values --> Contacting extensometer | Extensometer model information |  |  |  | Optional | MTS 632.53F-31 | *
Metadata --> Measuring and test equipment --> Extension values --> Contacting extensometer | Extensometer ID | The ID used for identification in the laboratory |  |  | Optional | 19.03 | *
Metadata --> Measuring and test equipment --> Extension values --> Contacting extensometer | Extensometer leg material | Material of upper/lower legs, e.g., in LVDT systems |  |  | Optional | Ceramic legs | *
Metadata --> Measuring and test equipment --> Extension values --> Contacting extensometer | Measuring amplifier - Model information |  |  |  | Optional | National Instruments NI SXCI-1600 | *
Metadata --> Measuring and test equipment --> Extension values --> Contacting extensometer | Extension range - Upper limit |  |  | % / mm | Mandatory | 20 % / 5 mm | *
Metadata --> Measuring and test equipment --> Extension values --> Contacting extensometer | Extension range - Lower limit |  |  | % / mm | Mandatory | -10 % / -2,5 mm | *
Metadata --> Measuring and test equipment --> Extension values --> Contacting extensometer | Nominal gauge length | If applicable |  | mm | Mandatory | 25 | *
Metadata --> Measuring and test equipment --> Extension values --> Contacting extensometer | Calibration status | Is the extensometer incl. the data acquisition calibrated? |  |  | Mandatory | Yes | *
Metadata --> Measuring and test equipment --> Extension values --> Contacting extensometer | Calibration certificate | Link to file, preferably with machine-readable (meta)data. |  |  | Optional | Documentation available in the laboratory | *
Metadata --> Measuring and test equipment --> Extension values --> Contacting extensometer | Calibration date |  |  |  | Mandatory | 2022-06-23
Metadata --> Measuring and test equipment --> Extension values --> Contacting extensometer | Calibration validity time period |  |  |  | Mandatory | 12 Months | *
Metadata --> Measuring and test equipment --> Extension values --> Contacting extensometer | Calibration class |  |  |  | Mandatory | 1 | *
Metadata --> Measuring and test equipment --> Extension values --> Contacting extensometer | Calibration Range |  |  | % (mm) | Mandatory | 30 % (7.5 mm); +5/-2,5 mm | *
Metadata --> Measuring and test equipment --> Extension values --> Contacting extensometer | Calibration standard |  |  |  | Mandatory | DIN EN ISO 9513:2013 | *
Metadata --> Measuring and test equipment --> Extension values --> Non-contacting extensometer | [5 empty] | Not applicable | *
Metadata --> Measuring and test equipment --> Cross-sectional dimensions | Measuring equipment |  |  |  | Mandatory | Micrometer | *
Metadata --> Measuring and test equipment --> Cross-sectional dimensions | Measuring equipment's usage |  |  |  | Mandatory | Determination of minimum test piece diameter at room temperature, D | *
Metadata --> Measuring and test equipment --> Cross-sectional dimensions | Resolution |  |  | mm | Mandatory | 0.001 | *
Metadata --> Measuring and test equipment --> Cross-sectional dimensions | Type |  |  |  | Optional |  | *
Metadata --> Measuring and test equipment --> Cross-sectional dimensions | Equipment model information |  |  |  | Optional | Mitutoyo 293-661-10 N | *
Metadata --> Measuring and test equipment --> Cross-sectional dimensions | Equipment ID | The ID used for identification in the laboratory |  |  | Optional | 47.02 | *
Metadata --> Measuring and test equipment --> Cross-sectional dimensions | Calibration status | Is the measuring equipment calibrated? |  |  | Mandatory | Yes | *
Metadata --> Measuring and test equipment --> Cross-sectional dimensions | Calibration certificate | Link to file, preferably with machine-readable (meta)data. |  |  | Optional |  | *
Metadata --> Measuring and test equipment --> Cross-sectional dimensions | Calibration date |  |  |  | Mandatory | 2022-05-02
Metadata --> Measuring and test equipment --> Cross-sectional dimensions | Calibration validity time period |  |  |  | Mandatory | 12 months | *
Metadata --> Measuring and test equipment --> Cross-sectional dimensions | Calibration result |  |  |  | Mandatory | Meets calibration requirements | *
Metadata --> Measuring and test equipment --> Cross-sectional dimensions | Calibration range |  |  | mm | Mandatory | 0 - 30 | *
Metadata --> Measuring and test equipment --> Cross-sectional dimensions | Calibration standard |  |  |  | Mandatory | DKD-R4-3 Blatt 10.1:2018
Metadata --> Measuring and test equipment --> Elongation values | Measuring equipment |  |  |  | Mandatory | Measuring microscope | *
Metadata --> Measuring and test equipment --> Elongation values | Measuring equipment's usage |  |  |  | Mandatory | Determination of Original gauge length, Lo, Final gauge length after fracture, Lu, Percentage permanent elongation, Aper, Percentage elongation after creep fracture, Au, and Percentage reduction of area after creep fracture, Zu | *
Metadata --> Measuring and test equipment --> Elongation values | Resolution |  |  | mm | Mandatory | 0.001 | *
Metadata --> Measuring and test equipment --> Elongation values | Type |  |  |  | Optional | Optical | *
Metadata --> Measuring and test equipment --> Elongation values | Equipment model information |  |  |  | Optional | Mitutoyo TM 321 Zeiss – Axiotech 100 HD | *
Metadata --> Measuring and test equipment --> Elongation values | Equipment ID | The ID used for identification in the laboratory |  |  | Optional | 72.01 | *
Metadata --> Measuring and test equipment --> Elongation values | Calibration status | Is the measuring equipment calibrated? |  |  | Mandatory | Yes | *
Metadata --> Measuring and test equipment --> Elongation values | Calibration certificate | Link to file, preferably with machine-readable (meta)data. |  |  | Optional |  | *
Metadata --> Measuring and test equipment --> Elongation values | Calibration date |  |  |  | Mandatory | 2022-07-07
Metadata --> Measuring and test equipment --> Elongation values | Calibration validity time period |  |  |  | Mandatory | 12 months | *
Metadata --> Measuring and test equipment --> Elongation values | Calibration result |  |  |  | Mandatory | Meets calibration requirements | *
Metadata --> Measuring and test equipment --> Elongation values | Calibration range |  |  | mm | Mandatory | 0 - 50 | *
Metadata --> Measuring and test equipment --> Elongation values | Calibration standard |  |  |  | Mandatory | DIN 863-1:2017-02 | *
Metadata --> Data processing procedures | Primary data series | Primary data is data that is directly acquired by sensors or measuring instruments during or after a test. Please add a list of the measured quantities and their corresponsing units. |  |  | Mandatory | See file "Vh5205_Complementary_Primary-and-processed-data-series.LIS" | *
Metadata --> Data processing procedures | Processed data series | Processed data is obtained as a result of using procedures (equations, algorithms, methods, unit conversions, averaging, smoothing) to transform primary data. Please describe the transformed quantities, their corresponsing units, and the applied procedures. |  |  | Mandatory | See file "Vh5205_Complementary_Primary-and-processed-data-series.LIS" | *
Metadata --> Data processing procedures | Data analysis procedures | Description of the data processing and analysis procedures used to obtain specific test results, e.g. percentage elastic extension, ee |  |  | Mandatory | To convert the primary data series into the processed data series a validated excel template (lab own's development) was used. The data were neither averaged nor smoothed. See also file "Vh5205_Complementary_Data-processing.LIS" | *
Metadata --> Data processing procedures | Workflow usage | Were automated (user-independent) analysis workflows used? |  |  | Mandatory | No | *
Metadata --> Data processing procedures | Software | If applicable, please list the used software/workflow, including product and version |  |  | Mandatory | Not applicable | *
Metadata --> Data processing procedures | Related publications | If applicable, please list publications related to the data analysis procedure/software used |  |  | Optional |  | *
Primary data --> Test result --> Values recorded at test start | Minimum test piece diameter at room temperature |  | D | mm | Mandatory | 6
Primary data --> Test result --> Values recorded at test start | Original gauge length |  | Lo | mm | Mandatory | 23.8
Primary data --> Test result --> Values recorded at test start | Parallel length |  | Lc | mm | Mandatory | 36 | *
Primary data --> Test result --> Values recorded at test start | Extensometer gauge length |  | Le | mm | Mandatory | 22.6
Primary data --> Test result --> Values recorded at test start | Determination of reference length | Case 1: Reference length for calculation of percentage extensions/elongations if the original gauge length Lo and/or extensometer Le are inside the parallel length, Lc. In this case Lr = Le (percentage extensions) or Lr = Lo (percentage elongations). Case 2: Reference length for calculation of percentage extensions/elongations if the original gauge length Lo and/or extensometer Le are outside the parallel length, Lc. In this case, Lr, for calculation of percentage is corrected to consider the strain contributions of the shoulders/ridges. |  |  | Mandatory | Case 1 | *
Primary data --> Test result --> Values recorded at test start | Reference length to calculate percentage elongations |  | Lr | mm | Mandatory | 23.8
Primary data --> Test result --> Values recorded at test start | Reference length to calculate percentage extensions |  | Lr | mm | Mandatory | 22.6
Primary data --> Test result --> Values recorded at test start | k-Value; Lr = Lo |  | Lr/√So |  | Mandatory | 4
Primary data --> Test result --> Values recorded at test start | k-Value; Lr = Le |  | Lr/√So |  | Mandatory | 3.8
Primary data --> Test result --> Values recorded at test start | Ratio reference length to diameter; Lr = Lo |  | Lr/D |  | Mandatory | 4.48
Primary data --> Test result --> Values recorded at test start | Ratio reference length to diameter; Lr = Le |  | Lr/D |  | Mandatory | 4.25
Primary data --> Test result --> Values recorded during test run | Elapsed time from end of loading | Link to file, preferably with machine-readable (meta)data. | t | s / h | Mandatory | Data series for each test piece in the corresponding file "Vh5205_C-97-Creep.LIS" | *
Primary data --> Test result --> Values recorded during test run | Force |  |  | kN | Mandatory | Data series for each test piece in the corresponding file "Vh5205_C-97-Loading.LIS". No overloads | *
Primary data --> Test result --> Values recorded during test run | Extension | Link to file, preferably with machine-readable (meta)data. | ΔLet | mm | Optional
Primary data --> Test result --> Values recorded during test run | Elongation | Link to file, preferably with machine-readable (meta)data. | ΔLot | mm | Optional
Primary data --> Test result --> Values recorded during test run | Heating time |  |  | h | Mandatory | 2.02
Primary data --> Test result --> Values recorded during test run | Soak time | Soak time before the test |  | h | Mandatory | 2.13
Primary data --> Test result --> Values recorded during test run | Test duration |  | t | h | Mandatory | 161
Primary data --> Test result --> Values recorded after end of test | Creep rupture time |  | tu | h | Mandatory | 161
Primary data --> Test result --> Values recorded after end of test | Fracture position |  |  |  | Mandatory | Centered
Primary data --> Test result --> Values recorded after end of test | Final gauge length after fracture |  | Lu | mm | Optional | 30.3
Secondary data --> Test result --> Values recorded during test run | Corrected measured temperature | Link to file, preferably with machine-readable (meta)data. | Tc | °C | Mandatory | Data series from each sensor for each test piece in the corresponsing LIS file | *
Secondary data --> Test result --> Values recorded during test run | Loading rate |  |  | MPa/s | Optional
Secondary data --> Test result --> Values recorded during test run | Unloading rate |  |  | MPa/s | Optional
Secondary data --> Test result --> Values recorded during test run | Heating speed |  |  | °C/min | Optional
Secondary data --> Test result --> Values recorded during test run | Cooling speed |  |  | °C/min | Optional
Secondary data --> Test result --> Values recorded during test run | Percentage extension | Link to file, preferably with machine-readable (meta)data. Data series corresponds to the percentage plastic extension from end of loading. If the percentage initial plastic extension is not zero, these data series coresponds to the percentage creep extension from end of loading. | e | % | Mandatory | The data series for each test piece are available in the corresponding LIS files | *
Secondary data --> Test result --> Elongation values | Percentage permanent elongation |  | Aper | % | Mandatory | Not applicable
Secondary data --> Test result --> Elongation values | Percentage elongation after creep fracture |  | Au | % | Mandatory | 27
Secondary data --> Test result --> Elongation values | Percentage reduction of area after creep fracture |  | Zu | % | Mandatory | 57
Secondary data --> Test result --> Extension values | Percentage total extension |  | et | % | Mandatory | 28
Secondary data --> Test result --> Extension values | Percentage initial total extension |  | eti | % | Mandatory | 0.256
Secondary data --> Test result --> Extension values | Percentage elastic extension |  | ee | % | Mandatory | 0.242
Secondary data --> Test result --> Extension values | Percentage initial plastic extension |  | ei | % | Mandatory | 0.013
Secondary data --> Test result --> Extension values | Percentage plastic extension |  | ep | % | Mandatory | 27.8
Secondary data --> Test result --> Extension values | Percentage creep extension |  | ef | % | Mandatory | 27.7

## Vh5205_C-99-MD-TR
CATEGORIZATION | ENTRY | ENTRY - ADDITIONAL INFORMATION | SYMBOL | UNIT | REQUIREMENT | INFORMATION | INFORMATION COMMON TO ALL (*)
Metadata --> Test info --> Test job details | Date of test start |  |  |  | Mandatory | 2023-01-18 09:21
Metadata --> Test info --> Test job details | Date of test end |  |  |  | Mandatory | 2023-01-25 11:21
Metadata --> Test info --> Test job details | Test ID |  |  |  | Mandatory | Vh5205_C-99
Metadata --> Test info --> Test job details | Project |  |  |  | Optional | Vh 5205 | *
Metadata --> Test info --> Test parameters | Test standard applied | Was the test performed according to a test standard? |  |  | Mandatory | Yes | *
Metadata --> Test info --> Test parameters | Test standard |  |  |  | Mandatory | DIN EN ISO 204:2019-4 | *
Metadata --> Test info --> Test parameters | Specified temperature |  | T | °C | Mandatory | 980 | *
Metadata --> Test info --> Test parameters | Type of loading |  |  |  | Mandatory | Tension | *
Metadata --> Test info --> Test parameters | Load control type |  |  |  | Mandatory | Constant force | *
Metadata --> Test info --> Test parameters | Initial stress |  | Ro | MPa | Mandatory | 200
Metadata --> Test info --> Test parameters | Test type |  |  |  | Mandatory | Uninterrupted creep tests with continuous monitoring of extension | *
Metadata --> Test info --> Test parameters | End of test criterium |  |  |  | Mandatory | Test piece break
Metadata --> Test info --> Test parameters | Time Limit |  |  |  | Mandatory | Not applicable
Metadata --> Test info --> Test parameters | Extension Limit |  |  |  | Mandatory | Not applicable | *
Metadata --> Test info --> Test parameters | End of test | Describe the end of test if none of the preset criteria (time or extension limit) could be met |  |  | Optional | Not applicable | *
Metadata --> Test info --> Test parameters | Interruption course |  |  |  | Mandatory | Not applicable
Metadata --> Test info --> Test parameters | Test force |  |  | kN | Optional
Metadata --> Test info --> Test parameters | Preload | Part of the test force |  | kN | Mandatory | 0.2 kN (20.4 kg) | *
Metadata --> Test info --> Test parameters | Additional information |  |  |  | Optional
Metadata --> Test info --> Related research outcome | Any related articles |  |  |  | Optional | Yes | *
Metadata --> Test info --> Related research outcome | Related article | Multiple input entries for instance for MSE research article DOI, Zenodo DOI, FDO |  |  | Optional | https://doi.org/10.1016/j.dib.2025.112436 | *
Metadata --> Material history and condition | Material Identifier | E.g., NIMONIC 75, 2.4630, CMSX-6, CMSX-4, ERBO1, … |  |  | Mandatory | CMSX-6 | *
Metadata --> Material history and condition --> As-manufactured material | Phase transformation during test |  |  |  | Optional
Metadata --> Material history and condition --> As-manufactured material | Possible phase transformation | Is any phase transformation expected due to temperature during the creep test?. Please provide any supporting material if possible. Answers could be, e.g., a link to a TTT-curve or a DOI of an article |  |  | Optional
Metadata --> Material history and condition --> As-manufactured material | Form of as-manufactured material | E.g., Cast, Ingot, Extrusion rod, … |  |  | Mandatory | Ingot | *
Metadata --> Material history and condition --> As-manufactured material | Geometry/size as-manufactured material | Please provide a description or/and any supporting material, e.g., link to image or technical drawing, if possible. |  |  | Mandatory | Ingot with 4" Diameter | *
Metadata --> Material history and condition --> As-manufactured material | Manufacturing process description as-manufactured material | E.g., Cast / Melting, Casting, and Remelting / Induction melting in air, casting into a circular ingot and then electroslag remelting |  |  | Optional | Vacuum Induction Refined | *
Metadata --> Material history and condition --> As-manufactured material | Casting temperature |  |  | °C | Optional |  | *
Metadata --> Material history and condition --> As-manufactured material | Casting speed |  |  |  | Optional |  | *
Metadata --> Material history and condition --> As-manufactured material | Solidification | Single/Polycrystal solidified? |  |  | Mandatory | Single Crystal | *
Metadata --> Material history and condition --> As-manufactured material | Condition |  |  |  | Mandatory | Heat Treated | *
Metadata --> Material history and condition --> As-tested material | Supplier |  |  |  | Mandatory | PCC Airfoils, Inc. Minerva, Ohio. | *
Metadata --> Material history and condition --> As-tested material | Geometry/size as-tested material | The test piece is manufactured from the as-tested material. Please add a description or a link to Image or technical drawing. The as-tested material is the material to be tested. The as-tested material can be a component. |  |  | Mandatory | Single Crystal Investment Cast See image file "Test-piece-location_v2.0.jpg" For details see DOI: 10.7449/1980/Superalloys_1980_205_214, and DOI: 10.7449/1984/Superalloys_1984_167_176 | *
Metadata --> Material history and condition --> As-tested material | Manufacturing process description as-tested material |  |  |  | Mandatory | Single Crystal Investment Casting from a Vacuum Induction Refined Ingot and subsequent Heat Treatment (annealed and aged). | *
Metadata --> Material history and condition --> As-tested material | Supply Date |  |  |  | Mandatory | 1997-01-28 | *
Metadata --> Material history and condition --> As-tested material | Order number |  |  |  | Optional |  | *
Metadata --> Material history and condition --> Heat treatment | Heat treatment - State |  |  |  | Mandatory | Aged | *
Metadata --> Material history and condition --> Heat treatment | Multistage annealing? |  |  |  | Optional | Yes | *
Metadata --> Material history and condition --> Heat treatment | Multistage ageing? |  |  |  | Optional | Yes | *
Metadata --> Material history and condition --> Heat treatment | Heat treatment - Annealing - Description |  |  |  | Mandatory | See file "Vh5205_Complementary_Heat-treatment.LIS" | *
Metadata --> Material history and condition --> Heat treatment | Heat treatment - Ageing - Description |  |  |  | Mandatory | See file "Vh5205_Complementary_Heat-treatment.LIS" | *
Metadata --> Material history and condition --> Heat treatment | Heat treatment - Protocol | Link to file, preferably with machine-readable (meta)dataeta)data |  |  | Optional |  | *
Metadata --> Material history and condition --> Microstructure | Microstructure feature 1 |  |  |  | Mandatory | Microstructure before testing | *
Metadata --> Material history and condition --> Microstructure | Characterization method 1 | E.g., STEM, HRTEM, TEM-EDX, AFM, SEM, SEM-EBSD, …. |  |  | Mandatory | Light and electron microscopy | *
Metadata --> Material history and condition --> Microstructure | Measured condition 1 | E.g., as-manufactured, heat-treated, before testing, after testing |  |  | Mandatory | As-tested | *
Metadata --> Material history and condition --> Microstructure | Measuring position 1 | Specify position(s) for bulk (middle/top/bottom/surface) and/or microstructure feature (matrix, interdendtitic region, phase,...) |  |  | Mandatory | Bulk | *
Metadata --> Material history and condition --> Microstructure | Microstructure feature 1 - Information | Include all relevant characterization results |  |  | Optional | See related article https://doi.org/10.1016/j.dib.2025.112436 | *
Metadata --> Material history and condition --> Microstructure | Microstructure Image 1 | Link to File, e.g., an optical micrograph, preferably with machine-readable (meta)data |  |  | Optional | See files: Overview-interdentritic-region-Optical.jpg Overview-interdentritic-region-SEM.tig Dendrite-Optical.jpg Dendrite-SEM.tif | *
Metadata --> Material history and condition --> Microstructure | Microstructure report 1 | Link to file, preferably with machine-readable (meta)data |  |  | Optional | See related article https://doi.org/10.1016/j.dib.2025.112436 | *
Metadata --> Material history and condition --> Microstructure | Grain size | If polycrystal |  | µm | Mandatory | Not applicable | *
Metadata --> Material history and condition --> Microstructure | Grain size - Determination method |  |  |  | Mandatory | Not applicable | *
Metadata --> Material history and condition --> Microstructure | Grain size - measuring region | E.g., in the bulk |  |  | Mandatory | Not applicable | *
Metadata --> Material history and condition --> Microstructure | Grain size distribution | Link to file, preferably with machine-readable (meta)data |  |  | Optional | Not applicable | *
Metadata --> Material history and condition --> Microstructure | Grain - Additional Information | Include all further relevant characterization results |  |  | Optional | Not applicable | *
Metadata --> Material history and condition --> Microstructure | Reprecipitated gamma-gamma prime regions | Completely dissolved and re-precipitated gamma-gamma' regions |  | % | Optional |  | *
Metadata --> Material history and condition --> Microstructure | Gamma prime particles - average size |  |  | µm | Optional |  | *
Metadata --> Material history and condition --> Microstructure | Gamma prime particles - maximum size |  |  | µm | Optional |  | *
Metadata --> Material history and condition --> Microstructure | Dendrite spacings | Please describe the procedure and add a link to file, preferably with machine-readable (meta)data or add a reference to paper and section |  |  | Optional |  | *
Metadata --> Material history and condition --> Microstructure | Proof of single crystallinity | Link to file, preferably with machine-readable (meta)data |  |  | Optional | The absence of grain boundaries was verified by visual inspection of the investment casts surface after electrolytical etching. | *
Metadata --> Material history and condition --> Microstructure | Single crystal orientation | Link to file, preferably with machine-readable (meta)data. Laue Crystal Verification. Must be documented for each test piece. |  |  | Mandatory | 3.3
Metadata --> Material history and condition --> Microstructure | Single crystal orientation - Determination method |  |  |  | Mandatory | Laue Crystal Verification. A Scorpio system (DOI: 10.1088/0957-0233/6/1/021) was used. The angle alpha indicates the deviation of the [001]-direction from the symmetry axis of the respective cast (as-tested material). | *
Metadata --> Material history and condition --> Microstructure | Single crystal orientation - Measuring point |  |  |  | Mandatory | The orientation was determined at the lower end (right side in file "Test-piece-location_v2.0.jpg") of each cast. | *
Metadata --> Material history and condition --> Microstructure | Orientation - Determination accuracy |  |  |  | Optional |  | *
Metadata --> Material history and condition --> Chemical composition | Measured condition |  |  |  | Mandatory | As-tested | *
Metadata --> Material history and condition --> Chemical composition | Measuring position | Specify position(s) for bulk (middle/top/bottom/surface) and/or microstructure feature (matrix, interdendtitic region, phase,...) |  |  | Mandatory | Master melt | *
Metadata --> Material history and condition --> Chemical composition | Chemical composition - nominal | Link to file, preferably with machine-readable (meta)data or add the wt.-% value of for each element |  | wt.-% / at.-% | Mandatory | See file "Vh5205_Complementary_Ch.-Comp.-nominal.LIS" | *
Metadata --> Material history and condition --> Chemical composition | Chemical composition - measured | Include precision, if available. Link to file, preferably with machine-readable (meta)data or add the wt.-% value of for each element |  | wt.-% / at.-% | Mandatory | See file "Vh5205_Complementary_Ch.-Comp.-measured.LIS" | *
Metadata --> Material history and condition --> Chemical composition | Measurement method | Provide a description of the used method(s) and details about measurement volume/points |  |  | Mandatory | See file "Vh5205_Complementary_Ch.-Comp.-measured.LIS" | *
Metadata --> Material history and condition --> NDT Results | Crack or defect inspection - Method | E.g., Penetrant certification/Radiographic certification/XCT/X-Ray film. Link to file, preferably with machine-readable (meta)data |  |  | Optional
Metadata --> Material history and condition --> NDT Results | Crack or defect inspection - Result |  |  |  | Optional
Metadata --> Material history and condition --> Mechanical tests results | Proof strength - room temperature | 0.2 % Proof strength at room temperature |  | MPa | Optional |  | *
Metadata --> Material history and condition --> Mechanical tests results | Proof strength - creep test temperature | 0.2 % Proof strength at creep test temperature |  | MPa | Optional | See file "2026-03_Creep-RD-CMSX-6_Rp0.2.LIS" and related reference dataset https://doi.org/10.5281/zenodo.17846616 | *
Metadata --> Material history and condition --> Mechanical tests results | Hardness |  |  |  | Optional |  | *
Metadata --> Test piece | Test piece ID |  |  |  | Optional | Vh5205_C-99
Metadata --> Test piece | Workshop order ID |  |  |  | Optional
Metadata --> Test piece | Test piece history | Link to file, preferably with machine-readable (meta)data. The file(s) can include, e.g., data or documentation from previous experiments. |  |  | Optional | No previous experiments | *
Metadata --> Test piece | Test piece type I |  |  |  | Mandatory | Specimen according to DIN EN ISO 204:2019-4 | *
Metadata --> Test piece | Test piece type II |  |  |  | Mandatory | Round cross section | *
Metadata --> Test piece | Test piece type III |  |  |  | Mandatory | Smooth test piece | *
Metadata --> Test piece | Test piece technical drawing | Link to file, preferably with machine-readable (meta)data |  |  | Mandatory | See file "TestPieceCreepTests-TechnicalDrawing-FormA.pdf" Specimen's dimensions correspond to "Form A", see table in file. | *
Metadata --> Test piece | Test piece origin and orientation | Describe the exact location / positioning of the test piece within the as-tested material. E.g.: Do rolling direction and the longitudinal axis coincide?. Is the test piece located on top or bottom. Do coordinate systems of as-tested material and test piece coincide?. Add a link to a file, e.g., a technical drawing showing this, preferably with machine-readable (meta)data. |  |  | Mandatory | See file "Test-piece-location_v2.0.jpg" | *
Metadata --> Test piece | Test piece orientation in test machine | Describe the exact orientation of the test piece within the test machine. E.g., is the longitudinal axis of the test piece exactly parallel to the loading axis of the test machine?. Add a link to a file providing evidence, preferably with machine-readable (meta)data. This can be, e.g., a technical drawing. |  |  | Mandatory | The axis of the cast (as-tested material), the creep test piece, and the load axis match. | *
Metadata --> Test piece | Additional information test piece | Add the information or a link to file, preferably with machine-readable (meta)data, e.g., Roughness |  |  | Optional | Surface roughness values, Rz [µm], available for each test piece. Measurement protocols are available in the laboratory. Finishing was carried out using cylindrical grinding. Values in file "Vh5205_Complementary_Roughness.LIS" | *
Metadata --> Measuring and test equipment --> Test machine | Test machine ID |  |  |  | Optional | Zug 07 | *
Metadata --> Measuring and test equipment --> Test machine | Test machine type |  |  |  | Optional | Lever arm | *
Metadata --> Measuring and test equipment --> Test machine | Leverage ratio |  |  |  | Optional | 1:20.4 | *
Metadata --> Measuring and test equipment --> Test machine | Minimum applicable force |  |  | kN | Optional | 1 | *
Metadata --> Measuring and test equipment --> Test machine | Maximum applicable force |  |  | kN | Optional | 20 | *
Metadata --> Measuring and test equipment --> Test machine | Test frame and specimen alignment | Verification of Test Frame and Specimen Alignment according to ASTM E1012? |  |  | Mandatory | Yes. Verification was performed according to ASTM E1012 on 18.07.2011. | *
Metadata --> Measuring and test equipment --> Test machine | Test frame and specimen alignment - description | Please provide a description on the procedure followed for the Verification of Test Frame and Specimen Alignment if different from ASTM E1012 |  |  | Mandatory | Not applicable since verification was performed according to ASTM E1012 | *
Metadata --> Measuring and test equipment --> Test machine | Calibration class | Calibration class of test frame and specimen alignment, e.g., 5 / 5 starting from 3 kN (according to ASTM E1012) |  |  | Mandatory | Verification: the machine fulfills the requirements for test forces >2 kN Protocol of alignment is available in the laboratory. | *
Metadata --> Measuring and test equipment --> Test machine --> Heating system | Furnace type |  |  |  | Mandatory | Split Tube Furnace with two-zones | *
Metadata --> Measuring and test equipment --> Test machine --> Test piece holder system | Fixing technique |  |  |  | Mandatory | Threaded | *
Metadata --> Measuring and test equipment --> Test machine --> Loading system | Verification of loading system | Was the loading system calibrated/verified? |  |  | Mandatory | Yes | *
Metadata --> Measuring and test equipment --> Test machine --> Loading system | Calibration certificate | Link to file, preferably with machine-readable (meta)data. Please specify which device/feature/part of the test machine was calibrated. |  |  | Optional |  | *
Metadata --> Measuring and test equipment --> Test machine --> Loading system | Calibration date |  |  |  | Mandatory | 2022-08-05 | *
Metadata --> Measuring and test equipment --> Test machine --> Loading system | Calibration validity time period |  |  |  | Mandatory | 24 Months | *
Metadata --> Measuring and test equipment --> Test machine --> Loading system | Calibration standard |  |  |  | Mandatory | DIN EN ISO 7500-2: 2007 | *
Metadata --> Measuring and test equipment --> Test machine --> Loading system | Calibration class |  |  |  | Mandatory | 1 | *
Metadata --> Measuring and test equipment --> Test machine --> Loading system | Calibration range |  |  | kN | Mandatory | 2 - 20 kN and 1 - 10 kN (class 1 for both) | *
Metadata --> Measuring and test equipment --> Test machine --> Loading system | Use of calibrated weights | Were calibrated weights used to apply the test force? |  |  | Mandatory | Yes | *
Metadata --> Measuring and test equipment --> Test machine --> Loading system | Description of the loading system | Please describe the loading system and related verification in the case that calibrated weights were not used. |  |  | Mandatory | Not applicable since calibrated weights were used | *
Metadata --> Measuring and test equipment --> Test machine --> Data acquisition | Data acquisition unit - Model information |  |  |  | Optional | National Instruments NI SXCI-1600 | *
Metadata --> Measuring and test equipment --> Test machine --> Data acquisition | Data acquisition unit - ID |  |  |  | Optional | 19.08 | *
Metadata --> Measuring and test equipment --> Test machine --> Data acquisition | Data acquisition software and version |  |  |  | Mandatory | Lab's own development (v22.08.22) | *
Metadata --> Measuring and test equipment --> Test machine --> Data acquisition | Data acquisition - description |  |  |  | Mandatory | See files "Vh5205_Complementary_Data-acquisition.LIS" and "Vh5205_Complementary_Data-acquisition-creep.LIS" | *
Metadata --> Measuring and test equipment --> Test machine --> Data acquisition | Data acquisition time check | Was the time checked during data acquisition? |  |  | Optional | Yes | *
Metadata --> Measuring and test equipment --> Load-measuring system --> Load sensor | Load sensor during loading | Was a load sensor used during loading? |  |  | Mandatory | Yes | *
Metadata --> Measuring and test equipment --> Load-measuring system --> Load sensor | Load sensor calibration | Was the load sensor calibrated? |  |  | Mandatory | Yes The load cell was checked with calibrated weights. Error limit: ± 1 % | *
Metadata --> Measuring and test equipment --> Load-measuring system --> Load sensor | Calibration certificate | Link to file, preferably with machine-readable (meta)data. |  |  | Optional | Documentation available in the laboratory | *
Metadata --> Measuring and test equipment --> Load-measuring system --> Load sensor | Calibration date |  |  |  | Mandatory | 2023-06-21 | *
Metadata --> Measuring and test equipment --> Load-measuring system --> Load sensor | Calibration validity time period |  |  |  | Mandatory | 12 months | *
Metadata --> Measuring and test equipment --> Load-measuring system --> Load sensor | Calibration standard |  |  |  | Mandatory | Not applicable | *
Metadata --> Measuring and test equipment --> Load-measuring system --> Load sensor | Calibration class |  |  |  | Mandatory | Not applicable | *
Metadata --> Measuring and test equipment --> Load-measuring system --> Load sensor | Calibration Range |  |  | kN | Mandatory | 0 kN to 20 kN | *
Metadata --> Measuring and test equipment --> Load-measuring system --> Data acquisition | Force recording | Was the force recorded continuously or periodically (e.g. during loading)? |  |  | Mandatory | Phase-wise (during loading) | *
Metadata --> Measuring and test equipment --> Laboratory conditions | Room temperature | Was the room temperature recorded and checked? |  |  | Mandatory | Yes | *
Metadata --> Measuring and test equipment --> Laboratory conditions | Room humidity | Was the room humidity recorded and checked? |  |  | Optional | Yes | *
Metadata --> Measuring and test equipment --> Temperature-measuring system | Temperature signal | Which temperature signal was used for temperature control? |  |  | Mandatory | Via furnace | *
Metadata --> Measuring and test equipment --> Temperature-measuring system | Metrological traceability | Yes, if temperature sensor and data acquisition are calibrated. |  |  | Mandatory | Yes | *
Metadata --> Measuring and test equipment --> Temperature-measuring system --> Temperature sensor | Sensor type |  |  |  | Mandatory | Thermocouple | *
Metadata --> Measuring and test equipment --> Temperature-measuring system --> Temperature sensor | Sensor ID |  |  |  | Optional | 52-PM102-0400; 52-PM102-0401; 52-PM102-0402
Metadata --> Measuring and test equipment --> Temperature-measuring system --> Temperature sensor | Thermocouple type |  |  |  | Mandatory | S | *
Metadata --> Measuring and test equipment --> Temperature-measuring system --> Temperature sensor | Wire gauge |  |  | mm | Optional | 0.51 | *
Metadata --> Measuring and test equipment --> Temperature-measuring system --> Temperature sensor | Layout | E.g., wire with 2-hole ceramic beads |  |  | Optional | Wire with 2-hole ceramic beads | *
Metadata --> Measuring and test equipment --> Temperature-measuring system --> Temperature sensor | Calibration status | Is/are the thermocouples calibrated? |  |  | Mandatory | Yes | *
Metadata --> Measuring and test equipment --> Temperature-measuring system --> Temperature sensor | Calibration method |  |  |  | Mandatory | Comparison method | *
Metadata --> Measuring and test equipment --> Temperature-measuring system --> Temperature sensor | Calibration standard |  |  |  | Mandatory | ASTM E220-19 | *
Metadata --> Measuring and test equipment --> Temperature-measuring system --> Temperature sensor | Calibration certificate | Link to file, preferably with machine-readable (meta)data. |  |  | Optional | Documentation available in the laboratory | *
Metadata --> Measuring and test equipment --> Temperature-measuring system --> Temperature sensor | Calibration date |  |  |  | Mandatory | 2022-08-08
Metadata --> Measuring and test equipment --> Temperature-measuring system --> Temperature sensor | Calibration validity time period |  |  |  | Mandatory | 12 months | *
Metadata --> Measuring and test equipment --> Temperature-measuring system --> Temperature sensor | Temperature deviation | Measurement deviation detected during calibration |  | °C | Optional | - 0.1 K (52-PM102-0400); - 0.1 K (52-PM102-0401); - 0.1 K (52-PM102-0402); T-values were corrected accordingly
Metadata --> Measuring and test equipment --> Temperature-measuring system --> Temperature sensor | Calibration Range |  |  | °C | Mandatory | 300 - 1200 | *
Metadata --> Measuring and test equipment --> Temperature-measuring system --> Temperature sensor | Contact method |  |  |  | Mandatory | Attached | *
Metadata --> Measuring and test equipment --> Temperature-measuring system --> Temperature sensor | Number of thermocouples |  |  |  | Mandatory | 3 | *
Metadata --> Measuring and test equipment --> Temperature-measuring system --> Temperature sensor | Thermocouple location | Location with respect to gauge section |  |  | Mandatory | Inside | *
Metadata --> Measuring and test equipment --> Temperature-measuring system --> Data acquisition | Calibration status | Is/are the data acquisition unit calibrated? |  |  | Mandatory | Yes | *
Metadata --> Measuring and test equipment --> Temperature-measuring system --> Data acquisition | Reference junction |  |  |  | Optional | Internal | *
Metadata --> Measuring and test equipment --> Temperature-measuring system --> Data acquisition | Calibration certificate | Link to file, preferably with machine-readable (meta)data. |  |  | Optional | Documentation available in the laboratory | *
Metadata --> Measuring and test equipment --> Temperature-measuring system --> Data acquisition | Calibration date |  |  |  | Mandatory | 2022-07-12
Metadata --> Measuring and test equipment --> Temperature-measuring system --> Data acquisition | Calibration validity time period |  |  |  | Mandatory | 12 Months | *
Metadata --> Measuring and test equipment --> Temperature-measuring system --> Data acquisition | Calibration method |  |  |  | Mandatory | Electrical simulation | *
Metadata --> Measuring and test equipment --> Temperature-measuring system --> Data acquisition | Calibration standard |  |  |  | Mandatory | EURAMET/cg-11/v.01 | *
Metadata --> Measuring and test equipment --> Temperature-measuring system --> Data acquisition | Temperature deviation | Measurement deviation detected during calibration |  | °C | Optional | 0 K (Channel #1); + 0.1 K (Channel #2); - 0.2 K (Channel #3)
Metadata --> Measuring and test equipment --> Temperature-measuring system --> Data acquisition | Calibration Range |  |  | °C | Mandatory | 100 - 1300 | *
Metadata --> Measuring and test equipment --> Extensometer system | Displacement measuring method | Type of strain measuring device |  |  | Mandatory | Contacting method | *
Metadata --> Measuring and test equipment --> Extensometer system | Sensor type - Contacting method |  |  |  | Mandatory | High-Temperature Axial Extensometer | *
Metadata --> Measuring and test equipment --> Extensometer system | Sensor type - Non-contacting method |  |  |  | Mandatory | Not applicable | *
Metadata --> Measuring and test equipment --> Extension values --> Contacting extensometer | Measurement set-up | Measurement one-sided or two-sided? |  |  | Mandatory | One-sided | *
Metadata --> Measuring and test equipment --> Extension values --> Contacting extensometer | Extension averaging | Was there an averaging of the extension values? (two-sided extensometer) |  |  | Mandatory | Not applicable | *
Metadata --> Measuring and test equipment --> Extension values --> Contacting extensometer | Measurement direction |  |  |  | Mandatory | Axial action | *
Metadata --> Measuring and test equipment --> Extension values --> Contacting extensometer | Mounting type |  |  |  | Mandatory | At test piece in parallel length | *
Metadata --> Measuring and test equipment --> Extension values --> Contacting extensometer | Extensometer model information |  |  |  | Optional | MTS 632.53F-31 | *
Metadata --> Measuring and test equipment --> Extension values --> Contacting extensometer | Extensometer ID | The ID used for identification in the laboratory |  |  | Optional | 19.03 | *
Metadata --> Measuring and test equipment --> Extension values --> Contacting extensometer | Extensometer leg material | Material of upper/lower legs, e.g., in LVDT systems |  |  | Optional | Ceramic legs | *
Metadata --> Measuring and test equipment --> Extension values --> Contacting extensometer | Measuring amplifier - Model information |  |  |  | Optional | National Instruments NI SXCI-1600 | *
Metadata --> Measuring and test equipment --> Extension values --> Contacting extensometer | Extension range - Upper limit |  |  | % / mm | Mandatory | 20 % / 5 mm | *
Metadata --> Measuring and test equipment --> Extension values --> Contacting extensometer | Extension range - Lower limit |  |  | % / mm | Mandatory | -10 % / -2,5 mm | *
Metadata --> Measuring and test equipment --> Extension values --> Contacting extensometer | Nominal gauge length | If applicable |  | mm | Mandatory | 25 | *
Metadata --> Measuring and test equipment --> Extension values --> Contacting extensometer | Calibration status | Is the extensometer incl. the data acquisition calibrated? |  |  | Mandatory | Yes | *
Metadata --> Measuring and test equipment --> Extension values --> Contacting extensometer | Calibration certificate | Link to file, preferably with machine-readable (meta)data. |  |  | Optional | Documentation available in the laboratory | *
Metadata --> Measuring and test equipment --> Extension values --> Contacting extensometer | Calibration date |  |  |  | Mandatory | 2022-06-23
Metadata --> Measuring and test equipment --> Extension values --> Contacting extensometer | Calibration validity time period |  |  |  | Mandatory | 12 Months | *
Metadata --> Measuring and test equipment --> Extension values --> Contacting extensometer | Calibration class |  |  |  | Mandatory | 1 | *
Metadata --> Measuring and test equipment --> Extension values --> Contacting extensometer | Calibration Range |  |  | % (mm) | Mandatory | 30 % (7.5 mm); +5/-2,5 mm | *
Metadata --> Measuring and test equipment --> Extension values --> Contacting extensometer | Calibration standard |  |  |  | Mandatory | DIN EN ISO 9513:2013 | *
Metadata --> Measuring and test equipment --> Extension values --> Non-contacting extensometer | [5 empty] | Not applicable | *
Metadata --> Measuring and test equipment --> Cross-sectional dimensions | Measuring equipment |  |  |  | Mandatory | Micrometer | *
Metadata --> Measuring and test equipment --> Cross-sectional dimensions | Measuring equipment's usage |  |  |  | Mandatory | Determination of minimum test piece diameter at room temperature, D | *
Metadata --> Measuring and test equipment --> Cross-sectional dimensions | Resolution |  |  | mm | Mandatory | 0.001 | *
Metadata --> Measuring and test equipment --> Cross-sectional dimensions | Type |  |  |  | Optional |  | *
Metadata --> Measuring and test equipment --> Cross-sectional dimensions | Equipment model information |  |  |  | Optional | Mitutoyo 293-661-10 N | *
Metadata --> Measuring and test equipment --> Cross-sectional dimensions | Equipment ID | The ID used for identification in the laboratory |  |  | Optional | 47.02 | *
Metadata --> Measuring and test equipment --> Cross-sectional dimensions | Calibration status | Is the measuring equipment calibrated? |  |  | Mandatory | Yes | *
Metadata --> Measuring and test equipment --> Cross-sectional dimensions | Calibration certificate | Link to file, preferably with machine-readable (meta)data. |  |  | Optional |  | *
Metadata --> Measuring and test equipment --> Cross-sectional dimensions | Calibration date |  |  |  | Mandatory | 2022-05-02
Metadata --> Measuring and test equipment --> Cross-sectional dimensions | Calibration validity time period |  |  |  | Mandatory | 12 months | *
Metadata --> Measuring and test equipment --> Cross-sectional dimensions | Calibration result |  |  |  | Mandatory | Meets calibration requirements | *
Metadata --> Measuring and test equipment --> Cross-sectional dimensions | Calibration range |  |  | mm | Mandatory | 0 - 30 | *
Metadata --> Measuring and test equipment --> Cross-sectional dimensions | Calibration standard |  |  |  | Mandatory | DKD-R4-3 Blatt 10.1:2018
Metadata --> Measuring and test equipment --> Elongation values | Measuring equipment |  |  |  | Mandatory | Measuring microscope | *
Metadata --> Measuring and test equipment --> Elongation values | Measuring equipment's usage |  |  |  | Mandatory | Determination of Original gauge length, Lo, Final gauge length after fracture, Lu, Percentage permanent elongation, Aper, Percentage elongation after creep fracture, Au, and Percentage reduction of area after creep fracture, Zu | *
Metadata --> Measuring and test equipment --> Elongation values | Resolution |  |  | mm | Mandatory | 0.001 | *
Metadata --> Measuring and test equipment --> Elongation values | Type |  |  |  | Optional | Optical | *
Metadata --> Measuring and test equipment --> Elongation values | Equipment model information |  |  |  | Optional | Mitutoyo TM 321 Zeiss – Axiotech 100 HD | *
Metadata --> Measuring and test equipment --> Elongation values | Equipment ID | The ID used for identification in the laboratory |  |  | Optional | 72.01 | *
Metadata --> Measuring and test equipment --> Elongation values | Calibration status | Is the measuring equipment calibrated? |  |  | Mandatory | Yes | *
Metadata --> Measuring and test equipment --> Elongation values | Calibration certificate | Link to file, preferably with machine-readable (meta)data. |  |  | Optional |  | *
Metadata --> Measuring and test equipment --> Elongation values | Calibration date |  |  |  | Mandatory | 2022-07-07
Metadata --> Measuring and test equipment --> Elongation values | Calibration validity time period |  |  |  | Mandatory | 12 months | *
Metadata --> Measuring and test equipment --> Elongation values | Calibration result |  |  |  | Mandatory | Meets calibration requirements | *
Metadata --> Measuring and test equipment --> Elongation values | Calibration range |  |  | mm | Mandatory | 0 - 50 | *
Metadata --> Measuring and test equipment --> Elongation values | Calibration standard |  |  |  | Mandatory | DIN 863-1:2017-02 | *
Metadata --> Data processing procedures | Primary data series | Primary data is data that is directly acquired by sensors or measuring instruments during or after a test. Please add a list of the measured quantities and their corresponsing units. |  |  | Mandatory | See file "Vh5205_Complementary_Primary-and-processed-data-series.LIS" | *
Metadata --> Data processing procedures | Processed data series | Processed data is obtained as a result of using procedures (equations, algorithms, methods, unit conversions, averaging, smoothing) to transform primary data. Please describe the transformed quantities, their corresponsing units, and the applied procedures. |  |  | Mandatory | See file "Vh5205_Complementary_Primary-and-processed-data-series.LIS" | *
Metadata --> Data processing procedures | Data analysis procedures | Description of the data processing and analysis procedures used to obtain specific test results, e.g. percentage elastic extension, ee |  |  | Mandatory | To convert the primary data series into the processed data series a validated excel template (lab own's development) was used. The data were neither averaged nor smoothed. See also file "Vh5205_Complementary_Data-processing.LIS" | *
Metadata --> Data processing procedures | Workflow usage | Were automated (user-independent) analysis workflows used? |  |  | Mandatory | No | *
Metadata --> Data processing procedures | Software | If applicable, please list the used software/workflow, including product and version |  |  | Mandatory | Not applicable | *
Metadata --> Data processing procedures | Related publications | If applicable, please list publications related to the data analysis procedure/software used |  |  | Optional |  | *
Primary data --> Test result --> Values recorded at test start | Minimum test piece diameter at room temperature |  | D | mm | Mandatory | 6
Primary data --> Test result --> Values recorded at test start | Original gauge length |  | Lo | mm | Mandatory | 23.9
Primary data --> Test result --> Values recorded at test start | Parallel length |  | Lc | mm | Mandatory | 36 | *
Primary data --> Test result --> Values recorded at test start | Extensometer gauge length |  | Le | mm | Mandatory | 22.9
Primary data --> Test result --> Values recorded at test start | Determination of reference length | Case 1: Reference length for calculation of percentage extensions/elongations if the original gauge length Lo and/or extensometer Le are inside the parallel length, Lc. In this case Lr = Le (percentage extensions) or Lr = Lo (percentage elongations). Case 2: Reference length for calculation of percentage extensions/elongations if the original gauge length Lo and/or extensometer Le are outside the parallel length, Lc. In this case, Lr, for calculation of percentage is corrected to consider the strain contributions of the shoulders/ridges. |  |  | Mandatory | Case 1 | *
Primary data --> Test result --> Values recorded at test start | Reference length to calculate percentage elongations |  | Lr | mm | Mandatory | 23.9
Primary data --> Test result --> Values recorded at test start | Reference length to calculate percentage extensions |  | Lr | mm | Mandatory | 22.9
Primary data --> Test result --> Values recorded at test start | k-Value; Lr = Lo |  | Lr/√So |  | Mandatory | 4
Primary data --> Test result --> Values recorded at test start | k-Value; Lr = Le |  | Lr/√So |  | Mandatory | 3.8
Primary data --> Test result --> Values recorded at test start | Ratio reference length to diameter; Lr = Lo |  | Lr/D |  | Mandatory | 4.49
Primary data --> Test result --> Values recorded at test start | Ratio reference length to diameter; Lr = Le |  | Lr/D |  | Mandatory | 4.31
Primary data --> Test result --> Values recorded during test run | Elapsed time from end of loading | Link to file, preferably with machine-readable (meta)data. | t | s / h | Mandatory | Data series for each test piece in the corresponding file "Vh5205_C-99-Creep.LIS" | *
Primary data --> Test result --> Values recorded during test run | Force |  |  | kN | Mandatory | Data series for each test piece in the corresponding file "Vh5205_C-99-Loading.LIS". No overloads | *
Primary data --> Test result --> Values recorded during test run | Extension | Link to file, preferably with machine-readable (meta)data. | ΔLet | mm | Optional
Primary data --> Test result --> Values recorded during test run | Elongation | Link to file, preferably with machine-readable (meta)data. | ΔLot | mm | Optional
Primary data --> Test result --> Values recorded during test run | Heating time |  |  | h | Mandatory | 2.03
Primary data --> Test result --> Values recorded during test run | Soak time | Soak time before the test |  | h | Mandatory | 1.91
Primary data --> Test result --> Values recorded during test run | Test duration |  | t | h | Mandatory | 170
Primary data --> Test result --> Values recorded after end of test | Creep rupture time |  | tu | h | Mandatory | 170
Primary data --> Test result --> Values recorded after end of test | Fracture position |  |  |  | Mandatory | Centered
Primary data --> Test result --> Values recorded after end of test | Final gauge length after fracture |  | Lu | mm | Optional | 30.5
Secondary data --> Test result --> Values recorded during test run | Corrected measured temperature | Link to file, preferably with machine-readable (meta)data. | Tc | °C | Mandatory | Data series from each sensor for each test piece in the corresponsing LIS file | *
Secondary data --> Test result --> Values recorded during test run | Loading rate |  |  | MPa/s | Optional
Secondary data --> Test result --> Values recorded during test run | Unloading rate |  |  | MPa/s | Optional
Secondary data --> Test result --> Values recorded during test run | Heating speed |  |  | °C/min | Optional
Secondary data --> Test result --> Values recorded during test run | Cooling speed |  |  | °C/min | Optional
Secondary data --> Test result --> Values recorded during test run | Percentage extension | Link to file, preferably with machine-readable (meta)data. Data series corresponds to the percentage plastic extension from end of loading. If the percentage initial plastic extension is not zero, these data series coresponds to the percentage creep extension from end of loading. | e | % | Mandatory | The data series for each test piece are available in the corresponding LIS files | *
Secondary data --> Test result --> Elongation values | Percentage permanent elongation |  | Aper | % | Mandatory | Not applicable
Secondary data --> Test result --> Elongation values | Percentage elongation after creep fracture |  | Au | % | Mandatory | 28
Secondary data --> Test result --> Elongation values | Percentage reduction of area after creep fracture |  | Zu | % | Mandatory | 57
Secondary data --> Test result --> Extension values | Percentage total extension |  | et | % | Mandatory | 28.2
Secondary data --> Test result --> Extension values | Percentage initial total extension |  | eti | % | Mandatory | 0.251
Secondary data --> Test result --> Extension values | Percentage elastic extension |  | ee | % | Mandatory | 0.236
Secondary data --> Test result --> Extension values | Percentage initial plastic extension |  | ei | % | Mandatory | 0.015
Secondary data --> Test result --> Extension values | Percentage plastic extension |  | ep | % | Mandatory | 28
Secondary data --> Test result --> Extension values | Percentage creep extension |  | ef | % | Mandatory | 27.9

## Vh5205_C-78-MD-TR
CATEGORIZATION | ENTRY | ENTRY - ADDITIONAL INFORMATION | SYMBOL | UNIT | REQUIREMENT | INFORMATION | INFORMATION COMMON TO ALL (*)
Metadata --> Test info --> Test job details | Date of test start |  |  |  | Mandatory | 2023-02-08 09:06
Metadata --> Test info --> Test job details | Date of test end |  |  |  | Mandatory | 2023-02-11 15:48
Metadata --> Test info --> Test job details | Test ID |  |  |  | Mandatory | Vh5205_C-78
Metadata --> Test info --> Test job details | Project |  |  |  | Optional | Vh 5205 | *
Metadata --> Test info --> Test parameters | Test standard applied | Was the test performed according to a test standard? |  |  | Mandatory | Yes | *
Metadata --> Test info --> Test parameters | Test standard |  |  |  | Mandatory | DIN EN ISO 204:2019-4 | *
Metadata --> Test info --> Test parameters | Specified temperature |  | T | °C | Mandatory | 980 | *
Metadata --> Test info --> Test parameters | Type of loading |  |  |  | Mandatory | Tension | *
Metadata --> Test info --> Test parameters | Load control type |  |  |  | Mandatory | Constant force | *
Metadata --> Test info --> Test parameters | Initial stress |  | Ro | MPa | Mandatory | 230
Metadata --> Test info --> Test parameters | Test type |  |  |  | Mandatory | Uninterrupted creep tests with continuous monitoring of extension | *
Metadata --> Test info --> Test parameters | End of test criterium |  |  |  | Mandatory | Test piece break
Metadata --> Test info --> Test parameters | Time Limit |  |  |  | Mandatory | Not applicable
Metadata --> Test info --> Test parameters | Extension Limit |  |  |  | Mandatory | Not applicable | *
Metadata --> Test info --> Test parameters | End of test | Describe the end of test if none of the preset criteria (time or extension limit) could be met |  |  | Optional | Not applicable | *
Metadata --> Test info --> Test parameters | Interruption course |  |  |  | Mandatory | Not applicable
Metadata --> Test info --> Test parameters | Test force |  |  | kN | Optional
Metadata --> Test info --> Test parameters | Preload | Part of the test force |  | kN | Mandatory | 0.2 kN (20.4 kg) | *
Metadata --> Test info --> Test parameters | Additional information |  |  |  | Optional
Metadata --> Test info --> Related research outcome | Any related articles |  |  |  | Optional | Yes | *
Metadata --> Test info --> Related research outcome | Related article | Multiple input entries for instance for MSE research article DOI, Zenodo DOI, FDO |  |  | Optional | https://doi.org/10.1016/j.dib.2025.112436 | *
Metadata --> Material history and condition | Material Identifier | E.g., NIMONIC 75, 2.4630, CMSX-6, CMSX-4, ERBO1, … |  |  | Mandatory | CMSX-6 | *
Metadata --> Material history and condition --> As-manufactured material | Phase transformation during test |  |  |  | Optional
Metadata --> Material history and condition --> As-manufactured material | Possible phase transformation | Is any phase transformation expected due to temperature during the creep test?. Please provide any supporting material if possible. Answers could be, e.g., a link to a TTT-curve or a DOI of an article |  |  | Optional
Metadata --> Material history and condition --> As-manufactured material | Form of as-manufactured material | E.g., Cast, Ingot, Extrusion rod, … |  |  | Mandatory | Ingot | *
Metadata --> Material history and condition --> As-manufactured material | Geometry/size as-manufactured material | Please provide a description or/and any supporting material, e.g., link to image or technical drawing, if possible. |  |  | Mandatory | Ingot with 4" Diameter | *
Metadata --> Material history and condition --> As-manufactured material | Manufacturing process description as-manufactured material | E.g., Cast / Melting, Casting, and Remelting / Induction melting in air, casting into a circular ingot and then electroslag remelting |  |  | Optional | Vacuum Induction Refined | *
Metadata --> Material history and condition --> As-manufactured material | Casting temperature |  |  | °C | Optional |  | *
Metadata --> Material history and condition --> As-manufactured material | Casting speed |  |  |  | Optional |  | *
Metadata --> Material history and condition --> As-manufactured material | Solidification | Single/Polycrystal solidified? |  |  | Mandatory | Single Crystal | *
Metadata --> Material history and condition --> As-manufactured material | Condition |  |  |  | Mandatory | Heat Treated | *
Metadata --> Material history and condition --> As-tested material | Supplier |  |  |  | Mandatory | PCC Airfoils, Inc. Minerva, Ohio. | *
Metadata --> Material history and condition --> As-tested material | Geometry/size as-tested material | The test piece is manufactured from the as-tested material. Please add a description or a link to Image or technical drawing. The as-tested material is the material to be tested. The as-tested material can be a component. |  |  | Mandatory | Single Crystal Investment Cast See image file "Test-piece-location_v2.0.jpg" For details see DOI: 10.7449/1980/Superalloys_1980_205_214, and DOI: 10.7449/1984/Superalloys_1984_167_176 | *
Metadata --> Material history and condition --> As-tested material | Manufacturing process description as-tested material |  |  |  | Mandatory | Single Crystal Investment Casting from a Vacuum Induction Refined Ingot and subsequent Heat Treatment (annealed and aged). | *
Metadata --> Material history and condition --> As-tested material | Supply Date |  |  |  | Mandatory | 1997-01-28 | *
Metadata --> Material history and condition --> As-tested material | Order number |  |  |  | Optional |  | *
Metadata --> Material history and condition --> Heat treatment | Heat treatment - State |  |  |  | Mandatory | Aged | *
Metadata --> Material history and condition --> Heat treatment | Multistage annealing? |  |  |  | Optional | Yes | *
Metadata --> Material history and condition --> Heat treatment | Multistage ageing? |  |  |  | Optional | Yes | *
Metadata --> Material history and condition --> Heat treatment | Heat treatment - Annealing - Description |  |  |  | Mandatory | See file "Vh5205_Complementary_Heat-treatment.LIS" | *
Metadata --> Material history and condition --> Heat treatment | Heat treatment - Ageing - Description |  |  |  | Mandatory | See file "Vh5205_Complementary_Heat-treatment.LIS" | *
Metadata --> Material history and condition --> Heat treatment | Heat treatment - Protocol | Link to file, preferably with machine-readable (meta)dataeta)data |  |  | Optional |  | *
Metadata --> Material history and condition --> Microstructure | Microstructure feature 1 |  |  |  | Mandatory | Microstructure before testing | *
Metadata --> Material history and condition --> Microstructure | Characterization method 1 | E.g., STEM, HRTEM, TEM-EDX, AFM, SEM, SEM-EBSD, …. |  |  | Mandatory | Light and electron microscopy | *
Metadata --> Material history and condition --> Microstructure | Measured condition 1 | E.g., as-manufactured, heat-treated, before testing, after testing |  |  | Mandatory | As-tested | *
Metadata --> Material history and condition --> Microstructure | Measuring position 1 | Specify position(s) for bulk (middle/top/bottom/surface) and/or microstructure feature (matrix, interdendtitic region, phase,...) |  |  | Mandatory | Bulk | *
Metadata --> Material history and condition --> Microstructure | Microstructure feature 1 - Information | Include all relevant characterization results |  |  | Optional | See related article https://doi.org/10.1016/j.dib.2025.112436 | *
Metadata --> Material history and condition --> Microstructure | Microstructure Image 1 | Link to File, e.g., an optical micrograph, preferably with machine-readable (meta)data |  |  | Optional | See files: Overview-interdentritic-region-Optical.jpg Overview-interdentritic-region-SEM.tig Dendrite-Optical.jpg Dendrite-SEM.tif | *
Metadata --> Material history and condition --> Microstructure | Microstructure report 1 | Link to file, preferably with machine-readable (meta)data |  |  | Optional | See related article https://doi.org/10.1016/j.dib.2025.112436 | *
Metadata --> Material history and condition --> Microstructure | Grain size | If polycrystal |  | µm | Mandatory | Not applicable | *
Metadata --> Material history and condition --> Microstructure | Grain size - Determination method |  |  |  | Mandatory | Not applicable | *
Metadata --> Material history and condition --> Microstructure | Grain size - measuring region | E.g., in the bulk |  |  | Mandatory | Not applicable | *
Metadata --> Material history and condition --> Microstructure | Grain size distribution | Link to file, preferably with machine-readable (meta)data |  |  | Optional | Not applicable | *
Metadata --> Material history and condition --> Microstructure | Grain - Additional Information | Include all further relevant characterization results |  |  | Optional | Not applicable | *
Metadata --> Material history and condition --> Microstructure | Reprecipitated gamma-gamma prime regions | Completely dissolved and re-precipitated gamma-gamma' regions |  | % | Optional |  | *
Metadata --> Material history and condition --> Microstructure | Gamma prime particles - average size |  |  | µm | Optional |  | *
Metadata --> Material history and condition --> Microstructure | Gamma prime particles - maximum size |  |  | µm | Optional |  | *
Metadata --> Material history and condition --> Microstructure | Dendrite spacings | Please describe the procedure and add a link to file, preferably with machine-readable (meta)data or add a reference to paper and section |  |  | Optional |  | *
Metadata --> Material history and condition --> Microstructure | Proof of single crystallinity | Link to file, preferably with machine-readable (meta)data |  |  | Optional | The absence of grain boundaries was verified by visual inspection of the investment casts surface after electrolytical etching. | *
Metadata --> Material history and condition --> Microstructure | Single crystal orientation | Link to file, preferably with machine-readable (meta)data. Laue Crystal Verification. Must be documented for each test piece. |  |  | Mandatory | 6.9
Metadata --> Material history and condition --> Microstructure | Single crystal orientation - Determination method |  |  |  | Mandatory | Laue Crystal Verification. A Scorpio system (DOI: 10.1088/0957-0233/6/1/021) was used. The angle alpha indicates the deviation of the [001]-direction from the symmetry axis of the respective cast (as-tested material). | *
Metadata --> Material history and condition --> Microstructure | Single crystal orientation - Measuring point |  |  |  | Mandatory | The orientation was determined at the lower end (right side in file "Test-piece-location_v2.0.jpg") of each cast. | *
Metadata --> Material history and condition --> Microstructure | Orientation - Determination accuracy |  |  |  | Optional |  | *
Metadata --> Material history and condition --> Chemical composition | Measured condition |  |  |  | Mandatory | As-tested | *
Metadata --> Material history and condition --> Chemical composition | Measuring position | Specify position(s) for bulk (middle/top/bottom/surface) and/or microstructure feature (matrix, interdendtitic region, phase,...) |  |  | Mandatory | Master melt | *
Metadata --> Material history and condition --> Chemical composition | Chemical composition - nominal | Link to file, preferably with machine-readable (meta)data or add the wt.-% value of for each element |  | wt.-% / at.-% | Mandatory | See file "Vh5205_Complementary_Ch.-Comp.-nominal.LIS" | *
Metadata --> Material history and condition --> Chemical composition | Chemical composition - measured | Include precision, if available. Link to file, preferably with machine-readable (meta)data or add the wt.-% value of for each element |  | wt.-% / at.-% | Mandatory | See file "Vh5205_Complementary_Ch.-Comp.-measured.LIS" | *
Metadata --> Material history and condition --> Chemical composition | Measurement method | Provide a description of the used method(s) and details about measurement volume/points |  |  | Mandatory | See file "Vh5205_Complementary_Ch.-Comp.-measured.LIS" | *
Metadata --> Material history and condition --> NDT Results | Crack or defect inspection - Method | E.g., Penetrant certification/Radiographic certification/XCT/X-Ray film. Link to file, preferably with machine-readable (meta)data |  |  | Optional
Metadata --> Material history and condition --> NDT Results | Crack or defect inspection - Result |  |  |  | Optional
Metadata --> Material history and condition --> Mechanical tests results | Proof strength - room temperature | 0.2 % Proof strength at room temperature |  | MPa | Optional |  | *
Metadata --> Material history and condition --> Mechanical tests results | Proof strength - creep test temperature | 0.2 % Proof strength at creep test temperature |  | MPa | Optional | See file "2026-03_Creep-RD-CMSX-6_Rp0.2.LIS" and related reference dataset https://doi.org/10.5281/zenodo.17846616 | *
Metadata --> Material history and condition --> Mechanical tests results | Hardness |  |  |  | Optional |  | *
Metadata --> Test piece | Test piece ID |  |  |  | Optional | Vh5205_C-78
Metadata --> Test piece | Workshop order ID |  |  |  | Optional
Metadata --> Test piece | Test piece history | Link to file, preferably with machine-readable (meta)data. The file(s) can include, e.g., data or documentation from previous experiments. |  |  | Optional | No previous experiments | *
Metadata --> Test piece | Test piece type I |  |  |  | Mandatory | Specimen according to DIN EN ISO 204:2019-4 | *
Metadata --> Test piece | Test piece type II |  |  |  | Mandatory | Round cross section | *
Metadata --> Test piece | Test piece type III |  |  |  | Mandatory | Smooth test piece | *
Metadata --> Test piece | Test piece technical drawing | Link to file, preferably with machine-readable (meta)data |  |  | Mandatory | See file "TestPieceCreepTests-TechnicalDrawing-FormA.pdf" Specimen's dimensions correspond to "Form A", see table in file. | *
Metadata --> Test piece | Test piece origin and orientation | Describe the exact location / positioning of the test piece within the as-tested material. E.g.: Do rolling direction and the longitudinal axis coincide?. Is the test piece located on top or bottom. Do coordinate systems of as-tested material and test piece coincide?. Add a link to a file, e.g., a technical drawing showing this, preferably with machine-readable (meta)data. |  |  | Mandatory | See file "Test-piece-location_v2.0.jpg" | *
Metadata --> Test piece | Test piece orientation in test machine | Describe the exact orientation of the test piece within the test machine. E.g., is the longitudinal axis of the test piece exactly parallel to the loading axis of the test machine?. Add a link to a file providing evidence, preferably with machine-readable (meta)data. This can be, e.g., a technical drawing. |  |  | Mandatory | The axis of the cast (as-tested material), the creep test piece, and the load axis match. | *
Metadata --> Test piece | Additional information test piece | Add the information or a link to file, preferably with machine-readable (meta)data, e.g., Roughness |  |  | Optional | Surface roughness values, Rz [µm], available for each test piece. Measurement protocols are available in the laboratory. Finishing was carried out using cylindrical grinding. Values in file "Vh5205_Complementary_Roughness.LIS" | *
Metadata --> Measuring and test equipment --> Test machine | Test machine ID |  |  |  | Optional | Zug 07 | *
Metadata --> Measuring and test equipment --> Test machine | Test machine type |  |  |  | Optional | Lever arm | *
Metadata --> Measuring and test equipment --> Test machine | Leverage ratio |  |  |  | Optional | 1:20.4 | *
Metadata --> Measuring and test equipment --> Test machine | Minimum applicable force |  |  | kN | Optional | 1 | *
Metadata --> Measuring and test equipment --> Test machine | Maximum applicable force |  |  | kN | Optional | 20 | *
Metadata --> Measuring and test equipment --> Test machine | Test frame and specimen alignment | Verification of Test Frame and Specimen Alignment according to ASTM E1012? |  |  | Mandatory | Yes. Verification was performed according to ASTM E1012 on 18.07.2011. | *
Metadata --> Measuring and test equipment --> Test machine | Test frame and specimen alignment - description | Please provide a description on the procedure followed for the Verification of Test Frame and Specimen Alignment if different from ASTM E1012 |  |  | Mandatory | Not applicable since verification was performed according to ASTM E1012 | *
Metadata --> Measuring and test equipment --> Test machine | Calibration class | Calibration class of test frame and specimen alignment, e.g., 5 / 5 starting from 3 kN (according to ASTM E1012) |  |  | Mandatory | Verification: the machine fulfills the requirements for test forces >2 kN Protocol of alignment is available in the laboratory. | *
Metadata --> Measuring and test equipment --> Test machine --> Heating system | Furnace type |  |  |  | Mandatory | Split Tube Furnace with two-zones | *
Metadata --> Measuring and test equipment --> Test machine --> Test piece holder system | Fixing technique |  |  |  | Mandatory | Threaded | *
Metadata --> Measuring and test equipment --> Test machine --> Loading system | Verification of loading system | Was the loading system calibrated/verified? |  |  | Mandatory | Yes | *
Metadata --> Measuring and test equipment --> Test machine --> Loading system | Calibration certificate | Link to file, preferably with machine-readable (meta)data. Please specify which device/feature/part of the test machine was calibrated. |  |  | Optional |  | *
Metadata --> Measuring and test equipment --> Test machine --> Loading system | Calibration date |  |  |  | Mandatory | 2022-08-05 | *
Metadata --> Measuring and test equipment --> Test machine --> Loading system | Calibration validity time period |  |  |  | Mandatory | 24 Months | *
Metadata --> Measuring and test equipment --> Test machine --> Loading system | Calibration standard |  |  |  | Mandatory | DIN EN ISO 7500-2: 2007 | *
Metadata --> Measuring and test equipment --> Test machine --> Loading system | Calibration class |  |  |  | Mandatory | 1 | *
Metadata --> Measuring and test equipment --> Test machine --> Loading system | Calibration range |  |  | kN | Mandatory | 2 - 20 kN and 1 - 10 kN (class 1 for both) | *
Metadata --> Measuring and test equipment --> Test machine --> Loading system | Use of calibrated weights | Were calibrated weights used to apply the test force? |  |  | Mandatory | Yes | *
Metadata --> Measuring and test equipment --> Test machine --> Loading system | Description of the loading system | Please describe the loading system and related verification in the case that calibrated weights were not used. |  |  | Mandatory | Not applicable since calibrated weights were used | *
Metadata --> Measuring and test equipment --> Test machine --> Data acquisition | Data acquisition unit - Model information |  |  |  | Optional | National Instruments NI SXCI-1600 | *
Metadata --> Measuring and test equipment --> Test machine --> Data acquisition | Data acquisition unit - ID |  |  |  | Optional | 19.08 | *
Metadata --> Measuring and test equipment --> Test machine --> Data acquisition | Data acquisition software and version |  |  |  | Mandatory | Lab's own development (v22.08.22) | *
Metadata --> Measuring and test equipment --> Test machine --> Data acquisition | Data acquisition - description |  |  |  | Mandatory | See files "Vh5205_Complementary_Data-acquisition.LIS" and "Vh5205_Complementary_Data-acquisition-creep.LIS" | *
Metadata --> Measuring and test equipment --> Test machine --> Data acquisition | Data acquisition time check | Was the time checked during data acquisition? |  |  | Optional | Yes | *
Metadata --> Measuring and test equipment --> Load-measuring system --> Load sensor | Load sensor during loading | Was a load sensor used during loading? |  |  | Mandatory | Yes | *
Metadata --> Measuring and test equipment --> Load-measuring system --> Load sensor | Load sensor calibration | Was the load sensor calibrated? |  |  | Mandatory | Yes The load cell was checked with calibrated weights. Error limit: ± 1 % | *
Metadata --> Measuring and test equipment --> Load-measuring system --> Load sensor | Calibration certificate | Link to file, preferably with machine-readable (meta)data. |  |  | Optional | Documentation available in the laboratory | *
Metadata --> Measuring and test equipment --> Load-measuring system --> Load sensor | Calibration date |  |  |  | Mandatory | 2023-06-21 | *
Metadata --> Measuring and test equipment --> Load-measuring system --> Load sensor | Calibration validity time period |  |  |  | Mandatory | 12 months | *
Metadata --> Measuring and test equipment --> Load-measuring system --> Load sensor | Calibration standard |  |  |  | Mandatory | Not applicable | *
Metadata --> Measuring and test equipment --> Load-measuring system --> Load sensor | Calibration class |  |  |  | Mandatory | Not applicable | *
Metadata --> Measuring and test equipment --> Load-measuring system --> Load sensor | Calibration Range |  |  | kN | Mandatory | 0 kN to 20 kN | *
Metadata --> Measuring and test equipment --> Load-measuring system --> Data acquisition | Force recording | Was the force recorded continuously or periodically (e.g. during loading)? |  |  | Mandatory | Phase-wise (during loading) | *
Metadata --> Measuring and test equipment --> Laboratory conditions | Room temperature | Was the room temperature recorded and checked? |  |  | Mandatory | Yes | *
Metadata --> Measuring and test equipment --> Laboratory conditions | Room humidity | Was the room humidity recorded and checked? |  |  | Optional | Yes | *
Metadata --> Measuring and test equipment --> Temperature-measuring system | Temperature signal | Which temperature signal was used for temperature control? |  |  | Mandatory | Via furnace | *
Metadata --> Measuring and test equipment --> Temperature-measuring system | Metrological traceability | Yes, if temperature sensor and data acquisition are calibrated. |  |  | Mandatory | Yes | *
Metadata --> Measuring and test equipment --> Temperature-measuring system --> Temperature sensor | Sensor type |  |  |  | Mandatory | Thermocouple | *
Metadata --> Measuring and test equipment --> Temperature-measuring system --> Temperature sensor | Sensor ID |  |  |  | Optional | 52-PM102-0400; 52-PM102-0401; 52-PM102-0402
Metadata --> Measuring and test equipment --> Temperature-measuring system --> Temperature sensor | Thermocouple type |  |  |  | Mandatory | S | *
Metadata --> Measuring and test equipment --> Temperature-measuring system --> Temperature sensor | Wire gauge |  |  | mm | Optional | 0.51 | *
Metadata --> Measuring and test equipment --> Temperature-measuring system --> Temperature sensor | Layout | E.g., wire with 2-hole ceramic beads |  |  | Optional | Wire with 2-hole ceramic beads | *
Metadata --> Measuring and test equipment --> Temperature-measuring system --> Temperature sensor | Calibration status | Is/are the thermocouples calibrated? |  |  | Mandatory | Yes | *
Metadata --> Measuring and test equipment --> Temperature-measuring system --> Temperature sensor | Calibration method |  |  |  | Mandatory | Comparison method | *
Metadata --> Measuring and test equipment --> Temperature-measuring system --> Temperature sensor | Calibration standard |  |  |  | Mandatory | ASTM E220-19 | *
Metadata --> Measuring and test equipment --> Temperature-measuring system --> Temperature sensor | Calibration certificate | Link to file, preferably with machine-readable (meta)data. |  |  | Optional | Documentation available in the laboratory | *
Metadata --> Measuring and test equipment --> Temperature-measuring system --> Temperature sensor | Calibration date |  |  |  | Mandatory | 2022-08-08
Metadata --> Measuring and test equipment --> Temperature-measuring system --> Temperature sensor | Calibration validity time period |  |  |  | Mandatory | 12 months | *
Metadata --> Measuring and test equipment --> Temperature-measuring system --> Temperature sensor | Temperature deviation | Measurement deviation detected during calibration |  | °C | Optional | - 0.1 K (52-PM102-0400); - 0.1 K (52-PM102-0401); - 0.1 K (52-PM102-0402); T-values were corrected accordingly
Metadata --> Measuring and test equipment --> Temperature-measuring system --> Temperature sensor | Calibration Range |  |  | °C | Mandatory | 300 - 1200 | *
Metadata --> Measuring and test equipment --> Temperature-measuring system --> Temperature sensor | Contact method |  |  |  | Mandatory | Attached | *
Metadata --> Measuring and test equipment --> Temperature-measuring system --> Temperature sensor | Number of thermocouples |  |  |  | Mandatory | 3 | *
Metadata --> Measuring and test equipment --> Temperature-measuring system --> Temperature sensor | Thermocouple location | Location with respect to gauge section |  |  | Mandatory | Inside | *
Metadata --> Measuring and test equipment --> Temperature-measuring system --> Data acquisition | Calibration status | Is/are the data acquisition unit calibrated? |  |  | Mandatory | Yes | *
Metadata --> Measuring and test equipment --> Temperature-measuring system --> Data acquisition | Reference junction |  |  |  | Optional | Internal | *
Metadata --> Measuring and test equipment --> Temperature-measuring system --> Data acquisition | Calibration certificate | Link to file, preferably with machine-readable (meta)data. |  |  | Optional | Documentation available in the laboratory | *
Metadata --> Measuring and test equipment --> Temperature-measuring system --> Data acquisition | Calibration date |  |  |  | Mandatory | 2022-07-12
Metadata --> Measuring and test equipment --> Temperature-measuring system --> Data acquisition | Calibration validity time period |  |  |  | Mandatory | 12 Months | *
Metadata --> Measuring and test equipment --> Temperature-measuring system --> Data acquisition | Calibration method |  |  |  | Mandatory | Electrical simulation | *
Metadata --> Measuring and test equipment --> Temperature-measuring system --> Data acquisition | Calibration standard |  |  |  | Mandatory | EURAMET/cg-11/v.01 | *
Metadata --> Measuring and test equipment --> Temperature-measuring system --> Data acquisition | Temperature deviation | Measurement deviation detected during calibration |  | °C | Optional | 0 K (Channel #1); + 0.1 K (Channel #2); - 0.2 K (Channel #3)
Metadata --> Measuring and test equipment --> Temperature-measuring system --> Data acquisition | Calibration Range |  |  | °C | Mandatory | 100 - 1300 | *
Metadata --> Measuring and test equipment --> Extensometer system | Displacement measuring method | Type of strain measuring device |  |  | Mandatory | Contacting method | *
Metadata --> Measuring and test equipment --> Extensometer system | Sensor type - Contacting method |  |  |  | Mandatory | High-Temperature Axial Extensometer | *
Metadata --> Measuring and test equipment --> Extensometer system | Sensor type - Non-contacting method |  |  |  | Mandatory | Not applicable | *
Metadata --> Measuring and test equipment --> Extension values --> Contacting extensometer | Measurement set-up | Measurement one-sided or two-sided? |  |  | Mandatory | One-sided | *
Metadata --> Measuring and test equipment --> Extension values --> Contacting extensometer | Extension averaging | Was there an averaging of the extension values? (two-sided extensometer) |  |  | Mandatory | Not applicable | *
Metadata --> Measuring and test equipment --> Extension values --> Contacting extensometer | Measurement direction |  |  |  | Mandatory | Axial action | *
Metadata --> Measuring and test equipment --> Extension values --> Contacting extensometer | Mounting type |  |  |  | Mandatory | At test piece in parallel length | *
Metadata --> Measuring and test equipment --> Extension values --> Contacting extensometer | Extensometer model information |  |  |  | Optional | MTS 632.53F-31 | *
Metadata --> Measuring and test equipment --> Extension values --> Contacting extensometer | Extensometer ID | The ID used for identification in the laboratory |  |  | Optional | 19.03 | *
Metadata --> Measuring and test equipment --> Extension values --> Contacting extensometer | Extensometer leg material | Material of upper/lower legs, e.g., in LVDT systems |  |  | Optional | Ceramic legs | *
Metadata --> Measuring and test equipment --> Extension values --> Contacting extensometer | Measuring amplifier - Model information |  |  |  | Optional | National Instruments NI SXCI-1600 | *
Metadata --> Measuring and test equipment --> Extension values --> Contacting extensometer | Extension range - Upper limit |  |  | % / mm | Mandatory | 20 % / 5 mm | *
Metadata --> Measuring and test equipment --> Extension values --> Contacting extensometer | Extension range - Lower limit |  |  | % / mm | Mandatory | -10 % / -2,5 mm | *
Metadata --> Measuring and test equipment --> Extension values --> Contacting extensometer | Nominal gauge length | If applicable |  | mm | Mandatory | 25 | *
Metadata --> Measuring and test equipment --> Extension values --> Contacting extensometer | Calibration status | Is the extensometer incl. the data acquisition calibrated? |  |  | Mandatory | Yes | *
Metadata --> Measuring and test equipment --> Extension values --> Contacting extensometer | Calibration certificate | Link to file, preferably with machine-readable (meta)data. |  |  | Optional | Documentation available in the laboratory | *
Metadata --> Measuring and test equipment --> Extension values --> Contacting extensometer | Calibration date |  |  |  | Mandatory | 2022-06-23
Metadata --> Measuring and test equipment --> Extension values --> Contacting extensometer | Calibration validity time period |  |  |  | Mandatory | 12 Months | *
Metadata --> Measuring and test equipment --> Extension values --> Contacting extensometer | Calibration class |  |  |  | Mandatory | 1 | *
Metadata --> Measuring and test equipment --> Extension values --> Contacting extensometer | Calibration Range |  |  | % (mm) | Mandatory | 30 % (7.5 mm); +5/-2,5 mm | *
Metadata --> Measuring and test equipment --> Extension values --> Contacting extensometer | Calibration standard |  |  |  | Mandatory | DIN EN ISO 9513:2013 | *
Metadata --> Measuring and test equipment --> Extension values --> Non-contacting extensometer | [5 empty] | Not applicable | *
Metadata --> Measuring and test equipment --> Cross-sectional dimensions | Measuring equipment |  |  |  | Mandatory | Micrometer | *
Metadata --> Measuring and test equipment --> Cross-sectional dimensions | Measuring equipment's usage |  |  |  | Mandatory | Determination of minimum test piece diameter at room temperature, D | *
Metadata --> Measuring and test equipment --> Cross-sectional dimensions | Resolution |  |  | mm | Mandatory | 0.001 | *
Metadata --> Measuring and test equipment --> Cross-sectional dimensions | Type |  |  |  | Optional |  | *
Metadata --> Measuring and test equipment --> Cross-sectional dimensions | Equipment model information |  |  |  | Optional | Mitutoyo 293-661-10 N | *
Metadata --> Measuring and test equipment --> Cross-sectional dimensions | Equipment ID | The ID used for identification in the laboratory |  |  | Optional | 47.02 | *
Metadata --> Measuring and test equipment --> Cross-sectional dimensions | Calibration status | Is the measuring equipment calibrated? |  |  | Mandatory | Yes | *
Metadata --> Measuring and test equipment --> Cross-sectional dimensions | Calibration certificate | Link to file, preferably with machine-readable (meta)data. |  |  | Optional |  | *
Metadata --> Measuring and test equipment --> Cross-sectional dimensions | Calibration date |  |  |  | Mandatory | 2022-05-02
Metadata --> Measuring and test equipment --> Cross-sectional dimensions | Calibration validity time period |  |  |  | Mandatory | 12 months | *
Metadata --> Measuring and test equipment --> Cross-sectional dimensions | Calibration result |  |  |  | Mandatory | Meets calibration requirements | *
Metadata --> Measuring and test equipment --> Cross-sectional dimensions | Calibration range |  |  | mm | Mandatory | 0 - 30 | *
Metadata --> Measuring and test equipment --> Cross-sectional dimensions | Calibration standard |  |  |  | Mandatory | DKD-R4-3 Blatt 10.1:2018
Metadata --> Measuring and test equipment --> Elongation values | Measuring equipment |  |  |  | Mandatory | Measuring microscope | *
Metadata --> Measuring and test equipment --> Elongation values | Measuring equipment's usage |  |  |  | Mandatory | Determination of Original gauge length, Lo, Final gauge length after fracture, Lu, Percentage permanent elongation, Aper, Percentage elongation after creep fracture, Au, and Percentage reduction of area after creep fracture, Zu | *
Metadata --> Measuring and test equipment --> Elongation values | Resolution |  |  | mm | Mandatory | 0.001 | *
Metadata --> Measuring and test equipment --> Elongation values | Type |  |  |  | Optional | Optical | *
Metadata --> Measuring and test equipment --> Elongation values | Equipment model information |  |  |  | Optional | Mitutoyo TM 321 Zeiss – Axiotech 100 HD | *
Metadata --> Measuring and test equipment --> Elongation values | Equipment ID | The ID used for identification in the laboratory |  |  | Optional | 72.01 | *
Metadata --> Measuring and test equipment --> Elongation values | Calibration status | Is the measuring equipment calibrated? |  |  | Mandatory | Yes | *
Metadata --> Measuring and test equipment --> Elongation values | Calibration certificate | Link to file, preferably with machine-readable (meta)data. |  |  | Optional |  | *
Metadata --> Measuring and test equipment --> Elongation values | Calibration date |  |  |  | Mandatory | 2022-07-07
Metadata --> Measuring and test equipment --> Elongation values | Calibration validity time period |  |  |  | Mandatory | 12 months | *
Metadata --> Measuring and test equipment --> Elongation values | Calibration result |  |  |  | Mandatory | Meets calibration requirements | *
Metadata --> Measuring and test equipment --> Elongation values | Calibration range |  |  | mm | Mandatory | 0 - 50 | *
Metadata --> Measuring and test equipment --> Elongation values | Calibration standard |  |  |  | Mandatory | DIN 863-1:2017-02 | *
Metadata --> Data processing procedures | Primary data series | Primary data is data that is directly acquired by sensors or measuring instruments during or after a test. Please add a list of the measured quantities and their corresponsing units. |  |  | Mandatory | See file "Vh5205_Complementary_Primary-and-processed-data-series.LIS" | *
Metadata --> Data processing procedures | Processed data series | Processed data is obtained as a result of using procedures (equations, algorithms, methods, unit conversions, averaging, smoothing) to transform primary data. Please describe the transformed quantities, their corresponsing units, and the applied procedures. |  |  | Mandatory | See file "Vh5205_Complementary_Primary-and-processed-data-series.LIS" | *
Metadata --> Data processing procedures | Data analysis procedures | Description of the data processing and analysis procedures used to obtain specific test results, e.g. percentage elastic extension, ee |  |  | Mandatory | To convert the primary data series into the processed data series a validated excel template (lab own's development) was used. The data were neither averaged nor smoothed. See also file "Vh5205_Complementary_Data-processing.LIS" | *
Metadata --> Data processing procedures | Workflow usage | Were automated (user-independent) analysis workflows used? |  |  | Mandatory | No | *
Metadata --> Data processing procedures | Software | If applicable, please list the used software/workflow, including product and version |  |  | Mandatory | Not applicable | *
Metadata --> Data processing procedures | Related publications | If applicable, please list publications related to the data analysis procedure/software used |  |  | Optional |  | *
Primary data --> Test result --> Values recorded at test start | Minimum test piece diameter at room temperature |  | D | mm | Mandatory | 6
Primary data --> Test result --> Values recorded at test start | Original gauge length |  | Lo | mm | Mandatory | 23.8
Primary data --> Test result --> Values recorded at test start | Parallel length |  | Lc | mm | Mandatory | 36 | *
Primary data --> Test result --> Values recorded at test start | Extensometer gauge length |  | Le | mm | Mandatory | 22.7
Primary data --> Test result --> Values recorded at test start | Determination of reference length | Case 1: Reference length for calculation of percentage extensions/elongations if the original gauge length Lo and/or extensometer Le are inside the parallel length, Lc. In this case Lr = Le (percentage extensions) or Lr = Lo (percentage elongations). Case 2: Reference length for calculation of percentage extensions/elongations if the original gauge length Lo and/or extensometer Le are outside the parallel length, Lc. In this case, Lr, for calculation of percentage is corrected to consider the strain contributions of the shoulders/ridges. |  |  | Mandatory | Case 1 | *
Primary data --> Test result --> Values recorded at test start | Reference length to calculate percentage elongations |  | Lr | mm | Mandatory | 23.8
Primary data --> Test result --> Values recorded at test start | Reference length to calculate percentage extensions |  | Lr | mm | Mandatory | 22.7
Primary data --> Test result --> Values recorded at test start | k-Value; Lr = Lo |  | Lr/√So |  | Mandatory | 4
Primary data --> Test result --> Values recorded at test start | k-Value; Lr = Le |  | Lr/√So |  | Mandatory | 3.8
Primary data --> Test result --> Values recorded at test start | Ratio reference length to diameter; Lr = Lo |  | Lr/D |  | Mandatory | 4.47
Primary data --> Test result --> Values recorded at test start | Ratio reference length to diameter; Lr = Le |  | Lr/D |  | Mandatory | 4.27
Primary data --> Test result --> Values recorded during test run | Elapsed time from end of loading | Link to file, preferably with machine-readable (meta)data. | t | s / h | Mandatory | Data series for each test piece in the corresponding file "Vh5205_C-78-Creep.LIS" | *
Primary data --> Test result --> Values recorded during test run | Force |  |  | kN | Mandatory | Data series for each test piece in the corresponding file "Vh5205_C-78-Loading.LIS". No overloads | *
Primary data --> Test result --> Values recorded during test run | Extension | Link to file, preferably with machine-readable (meta)data. | ΔLet | mm | Optional
Primary data --> Test result --> Values recorded during test run | Elongation | Link to file, preferably with machine-readable (meta)data. | ΔLot | mm | Optional
Primary data --> Test result --> Values recorded during test run | Heating time |  |  | h | Mandatory | 3.45
Primary data --> Test result --> Values recorded during test run | Soak time | Soak time before the test |  | h | Mandatory | 1.41
Primary data --> Test result --> Values recorded during test run | Test duration |  | t | h | Mandatory | 78.7
Primary data --> Test result --> Values recorded after end of test | Creep rupture time |  | tu | h | Mandatory | 78.7
Primary data --> Test result --> Values recorded after end of test | Fracture position |  |  |  | Mandatory | Centered
Primary data --> Test result --> Values recorded after end of test | Final gauge length after fracture |  | Lu | mm | Optional | 30.4
Secondary data --> Test result --> Values recorded during test run | Corrected measured temperature | Link to file, preferably with machine-readable (meta)data. | Tc | °C | Mandatory | Data series from each sensor for each test piece in the corresponsing LIS file | *
Secondary data --> Test result --> Values recorded during test run | Loading rate |  |  | MPa/s | Optional
Secondary data --> Test result --> Values recorded during test run | Unloading rate |  |  | MPa/s | Optional
Secondary data --> Test result --> Values recorded during test run | Heating speed |  |  | °C/min | Optional
Secondary data --> Test result --> Values recorded during test run | Cooling speed |  |  | °C/min | Optional
Secondary data --> Test result --> Values recorded during test run | Percentage extension | Link to file, preferably with machine-readable (meta)data. Data series corresponds to the percentage plastic extension from end of loading. If the percentage initial plastic extension is not zero, these data series coresponds to the percentage creep extension from end of loading. | e | % | Mandatory | The data series for each test piece are available in the corresponding LIS files | *
Secondary data --> Test result --> Elongation values | Percentage permanent elongation |  | Aper | % | Mandatory | Not applicable
Secondary data --> Test result --> Elongation values | Percentage elongation after creep fracture |  | Au | % | Mandatory | 28
Secondary data --> Test result --> Elongation values | Percentage reduction of area after creep fracture |  | Zu | % | Mandatory | 55
Secondary data --> Test result --> Extension values | Percentage total extension |  | et | % | Mandatory | 28.1
Secondary data --> Test result --> Extension values | Percentage initial total extension |  | eti | % | Mandatory | 0.29
Secondary data --> Test result --> Extension values | Percentage elastic extension |  | ee | % | Mandatory | 0.274
Secondary data --> Test result --> Extension values | Percentage initial plastic extension |  | ei | % | Mandatory | 0.016
Secondary data --> Test result --> Extension values | Percentage plastic extension |  | ep | % | Mandatory | 27.8
Secondary data --> Test result --> Extension values | Percentage creep extension |  | ef | % | Mandatory | 27.8

## Vh5205_C-80-MD-TR
CATEGORIZATION | ENTRY | ENTRY - ADDITIONAL INFORMATION | SYMBOL | UNIT | REQUIREMENT | INFORMATION | INFORMATION COMMON TO ALL (*)
Metadata --> Test info --> Test job details | Date of test start |  |  |  | Mandatory | 2023-02-21 09:17
Metadata --> Test info --> Test job details | Date of test end |  |  |  | Mandatory | 2023-02-24 09:41
Metadata --> Test info --> Test job details | Test ID |  |  |  | Mandatory | Vh5205_C-80
Metadata --> Test info --> Test job details | Project |  |  |  | Optional | Vh 5205 | *
Metadata --> Test info --> Test parameters | Test standard applied | Was the test performed according to a test standard? |  |  | Mandatory | Yes | *
Metadata --> Test info --> Test parameters | Test standard |  |  |  | Mandatory | DIN EN ISO 204:2019-4 | *
Metadata --> Test info --> Test parameters | Specified temperature |  | T | °C | Mandatory | 980 | *
Metadata --> Test info --> Test parameters | Type of loading |  |  |  | Mandatory | Tension | *
Metadata --> Test info --> Test parameters | Load control type |  |  |  | Mandatory | Constant force | *
Metadata --> Test info --> Test parameters | Initial stress |  | Ro | MPa | Mandatory | 230
Metadata --> Test info --> Test parameters | Test type |  |  |  | Mandatory | Uninterrupted creep tests with continuous monitoring of extension | *
Metadata --> Test info --> Test parameters | End of test criterium |  |  |  | Mandatory | Test piece break
Metadata --> Test info --> Test parameters | Time Limit |  |  |  | Mandatory | Not applicable
Metadata --> Test info --> Test parameters | Extension Limit |  |  |  | Mandatory | Not applicable | *
Metadata --> Test info --> Test parameters | End of test | Describe the end of test if none of the preset criteria (time or extension limit) could be met |  |  | Optional | Not applicable | *
Metadata --> Test info --> Test parameters | Interruption course |  |  |  | Mandatory | Not applicable
Metadata --> Test info --> Test parameters | Test force |  |  | kN | Optional
Metadata --> Test info --> Test parameters | Preload | Part of the test force |  | kN | Mandatory | 0.2 kN (20.4 kg) | *
Metadata --> Test info --> Test parameters | Additional information |  |  |  | Optional
Metadata --> Test info --> Related research outcome | Any related articles |  |  |  | Optional | Yes | *
Metadata --> Test info --> Related research outcome | Related article | Multiple input entries for instance for MSE research article DOI, Zenodo DOI, FDO |  |  | Optional | https://doi.org/10.1016/j.dib.2025.112436 | *
Metadata --> Material history and condition | Material Identifier | E.g., NIMONIC 75, 2.4630, CMSX-6, CMSX-4, ERBO1, … |  |  | Mandatory | CMSX-6 | *
Metadata --> Material history and condition --> As-manufactured material | Phase transformation during test |  |  |  | Optional
Metadata --> Material history and condition --> As-manufactured material | Possible phase transformation | Is any phase transformation expected due to temperature during the creep test?. Please provide any supporting material if possible. Answers could be, e.g., a link to a TTT-curve or a DOI of an article |  |  | Optional
Metadata --> Material history and condition --> As-manufactured material | Form of as-manufactured material | E.g., Cast, Ingot, Extrusion rod, … |  |  | Mandatory | Ingot | *
Metadata --> Material history and condition --> As-manufactured material | Geometry/size as-manufactured material | Please provide a description or/and any supporting material, e.g., link to image or technical drawing, if possible. |  |  | Mandatory | Ingot with 4" Diameter | *
Metadata --> Material history and condition --> As-manufactured material | Manufacturing process description as-manufactured material | E.g., Cast / Melting, Casting, and Remelting / Induction melting in air, casting into a circular ingot and then electroslag remelting |  |  | Optional | Vacuum Induction Refined | *
Metadata --> Material history and condition --> As-manufactured material | Casting temperature |  |  | °C | Optional |  | *
Metadata --> Material history and condition --> As-manufactured material | Casting speed |  |  |  | Optional |  | *
Metadata --> Material history and condition --> As-manufactured material | Solidification | Single/Polycrystal solidified? |  |  | Mandatory | Single Crystal | *
Metadata --> Material history and condition --> As-manufactured material | Condition |  |  |  | Mandatory | Heat Treated | *
Metadata --> Material history and condition --> As-tested material | Supplier |  |  |  | Mandatory | PCC Airfoils, Inc. Minerva, Ohio. | *
Metadata --> Material history and condition --> As-tested material | Geometry/size as-tested material | The test piece is manufactured from the as-tested material. Please add a description or a link to Image or technical drawing. The as-tested material is the material to be tested. The as-tested material can be a component. |  |  | Mandatory | Single Crystal Investment Cast See image file "Test-piece-location_v2.0.jpg" For details see DOI: 10.7449/1980/Superalloys_1980_205_214, and DOI: 10.7449/1984/Superalloys_1984_167_176 | *
Metadata --> Material history and condition --> As-tested material | Manufacturing process description as-tested material |  |  |  | Mandatory | Single Crystal Investment Casting from a Vacuum Induction Refined Ingot and subsequent Heat Treatment (annealed and aged). | *
Metadata --> Material history and condition --> As-tested material | Supply Date |  |  |  | Mandatory | 1997-01-28 | *
Metadata --> Material history and condition --> As-tested material | Order number |  |  |  | Optional |  | *
Metadata --> Material history and condition --> Heat treatment | Heat treatment - State |  |  |  | Mandatory | Aged | *
Metadata --> Material history and condition --> Heat treatment | Multistage annealing? |  |  |  | Optional | Yes | *
Metadata --> Material history and condition --> Heat treatment | Multistage ageing? |  |  |  | Optional | Yes | *
Metadata --> Material history and condition --> Heat treatment | Heat treatment - Annealing - Description |  |  |  | Mandatory | See file "Vh5205_Complementary_Heat-treatment.LIS" | *
Metadata --> Material history and condition --> Heat treatment | Heat treatment - Ageing - Description |  |  |  | Mandatory | See file "Vh5205_Complementary_Heat-treatment.LIS" | *
Metadata --> Material history and condition --> Heat treatment | Heat treatment - Protocol | Link to file, preferably with machine-readable (meta)dataeta)data |  |  | Optional |  | *
Metadata --> Material history and condition --> Microstructure | Microstructure feature 1 |  |  |  | Mandatory | Microstructure before testing | *
Metadata --> Material history and condition --> Microstructure | Characterization method 1 | E.g., STEM, HRTEM, TEM-EDX, AFM, SEM, SEM-EBSD, …. |  |  | Mandatory | Light and electron microscopy | *
Metadata --> Material history and condition --> Microstructure | Measured condition 1 | E.g., as-manufactured, heat-treated, before testing, after testing |  |  | Mandatory | As-tested | *
Metadata --> Material history and condition --> Microstructure | Measuring position 1 | Specify position(s) for bulk (middle/top/bottom/surface) and/or microstructure feature (matrix, interdendtitic region, phase,...) |  |  | Mandatory | Bulk | *
Metadata --> Material history and condition --> Microstructure | Microstructure feature 1 - Information | Include all relevant characterization results |  |  | Optional | See related article https://doi.org/10.1016/j.dib.2025.112436 | *
Metadata --> Material history and condition --> Microstructure | Microstructure Image 1 | Link to File, e.g., an optical micrograph, preferably with machine-readable (meta)data |  |  | Optional | See files: Overview-interdentritic-region-Optical.jpg Overview-interdentritic-region-SEM.tig Dendrite-Optical.jpg Dendrite-SEM.tif | *
Metadata --> Material history and condition --> Microstructure | Microstructure report 1 | Link to file, preferably with machine-readable (meta)data |  |  | Optional | See related article https://doi.org/10.1016/j.dib.2025.112436 | *
Metadata --> Material history and condition --> Microstructure | Grain size | If polycrystal |  | µm | Mandatory | Not applicable | *
Metadata --> Material history and condition --> Microstructure | Grain size - Determination method |  |  |  | Mandatory | Not applicable | *
Metadata --> Material history and condition --> Microstructure | Grain size - measuring region | E.g., in the bulk |  |  | Mandatory | Not applicable | *
Metadata --> Material history and condition --> Microstructure | Grain size distribution | Link to file, preferably with machine-readable (meta)data |  |  | Optional | Not applicable | *
Metadata --> Material history and condition --> Microstructure | Grain - Additional Information | Include all further relevant characterization results |  |  | Optional | Not applicable | *
Metadata --> Material history and condition --> Microstructure | Reprecipitated gamma-gamma prime regions | Completely dissolved and re-precipitated gamma-gamma' regions |  | % | Optional |  | *
Metadata --> Material history and condition --> Microstructure | Gamma prime particles - average size |  |  | µm | Optional |  | *
Metadata --> Material history and condition --> Microstructure | Gamma prime particles - maximum size |  |  | µm | Optional |  | *
Metadata --> Material history and condition --> Microstructure | Dendrite spacings | Please describe the procedure and add a link to file, preferably with machine-readable (meta)data or add a reference to paper and section |  |  | Optional |  | *
Metadata --> Material history and condition --> Microstructure | Proof of single crystallinity | Link to file, preferably with machine-readable (meta)data |  |  | Optional | The absence of grain boundaries was verified by visual inspection of the investment casts surface after electrolytical etching. | *
Metadata --> Material history and condition --> Microstructure | Single crystal orientation | Link to file, preferably with machine-readable (meta)data. Laue Crystal Verification. Must be documented for each test piece. |  |  | Mandatory | 3.2
Metadata --> Material history and condition --> Microstructure | Single crystal orientation - Determination method |  |  |  | Mandatory | Laue Crystal Verification. A Scorpio system (DOI: 10.1088/0957-0233/6/1/021) was used. The angle alpha indicates the deviation of the [001]-direction from the symmetry axis of the respective cast (as-tested material). | *
Metadata --> Material history and condition --> Microstructure | Single crystal orientation - Measuring point |  |  |  | Mandatory | The orientation was determined at the lower end (right side in file "Test-piece-location_v2.0.jpg") of each cast. | *
Metadata --> Material history and condition --> Microstructure | Orientation - Determination accuracy |  |  |  | Optional |  | *
Metadata --> Material history and condition --> Chemical composition | Measured condition |  |  |  | Mandatory | As-tested | *
Metadata --> Material history and condition --> Chemical composition | Measuring position | Specify position(s) for bulk (middle/top/bottom/surface) and/or microstructure feature (matrix, interdendtitic region, phase,...) |  |  | Mandatory | Master melt | *
Metadata --> Material history and condition --> Chemical composition | Chemical composition - nominal | Link to file, preferably with machine-readable (meta)data or add the wt.-% value of for each element |  | wt.-% / at.-% | Mandatory | See file "Vh5205_Complementary_Ch.-Comp.-nominal.LIS" | *
Metadata --> Material history and condition --> Chemical composition | Chemical composition - measured | Include precision, if available. Link to file, preferably with machine-readable (meta)data or add the wt.-% value of for each element |  | wt.-% / at.-% | Mandatory | See file "Vh5205_Complementary_Ch.-Comp.-measured.LIS" | *
Metadata --> Material history and condition --> Chemical composition | Measurement method | Provide a description of the used method(s) and details about measurement volume/points |  |  | Mandatory | See file "Vh5205_Complementary_Ch.-Comp.-measured.LIS" | *
Metadata --> Material history and condition --> NDT Results | Crack or defect inspection - Method | E.g., Penetrant certification/Radiographic certification/XCT/X-Ray film. Link to file, preferably with machine-readable (meta)data |  |  | Optional
Metadata --> Material history and condition --> NDT Results | Crack or defect inspection - Result |  |  |  | Optional
Metadata --> Material history and condition --> Mechanical tests results | Proof strength - room temperature | 0.2 % Proof strength at room temperature |  | MPa | Optional |  | *
Metadata --> Material history and condition --> Mechanical tests results | Proof strength - creep test temperature | 0.2 % Proof strength at creep test temperature |  | MPa | Optional | See file "2026-03_Creep-RD-CMSX-6_Rp0.2.LIS" and related reference dataset https://doi.org/10.5281/zenodo.17846616 | *
Metadata --> Material history and condition --> Mechanical tests results | Hardness |  |  |  | Optional |  | *
Metadata --> Test piece | Test piece ID |  |  |  | Optional | Vh5205_C-80
Metadata --> Test piece | Workshop order ID |  |  |  | Optional
Metadata --> Test piece | Test piece history | Link to file, preferably with machine-readable (meta)data. The file(s) can include, e.g., data or documentation from previous experiments. |  |  | Optional | No previous experiments | *
Metadata --> Test piece | Test piece type I |  |  |  | Mandatory | Specimen according to DIN EN ISO 204:2019-4 | *
Metadata --> Test piece | Test piece type II |  |  |  | Mandatory | Round cross section | *
Metadata --> Test piece | Test piece type III |  |  |  | Mandatory | Smooth test piece | *
Metadata --> Test piece | Test piece technical drawing | Link to file, preferably with machine-readable (meta)data |  |  | Mandatory | See file "TestPieceCreepTests-TechnicalDrawing-FormA.pdf" Specimen's dimensions correspond to "Form A", see table in file. | *
Metadata --> Test piece | Test piece origin and orientation | Describe the exact location / positioning of the test piece within the as-tested material. E.g.: Do rolling direction and the longitudinal axis coincide?. Is the test piece located on top or bottom. Do coordinate systems of as-tested material and test piece coincide?. Add a link to a file, e.g., a technical drawing showing this, preferably with machine-readable (meta)data. |  |  | Mandatory | See file "Test-piece-location_v2.0.jpg" | *
Metadata --> Test piece | Test piece orientation in test machine | Describe the exact orientation of the test piece within the test machine. E.g., is the longitudinal axis of the test piece exactly parallel to the loading axis of the test machine?. Add a link to a file providing evidence, preferably with machine-readable (meta)data. This can be, e.g., a technical drawing. |  |  | Mandatory | The axis of the cast (as-tested material), the creep test piece, and the load axis match. | *
Metadata --> Test piece | Additional information test piece | Add the information or a link to file, preferably with machine-readable (meta)data, e.g., Roughness |  |  | Optional | Surface roughness values, Rz [µm], available for each test piece. Measurement protocols are available in the laboratory. Finishing was carried out using cylindrical grinding. Values in file "Vh5205_Complementary_Roughness.LIS" | *
Metadata --> Measuring and test equipment --> Test machine | Test machine ID |  |  |  | Optional | Zug 07 | *
Metadata --> Measuring and test equipment --> Test machine | Test machine type |  |  |  | Optional | Lever arm | *
Metadata --> Measuring and test equipment --> Test machine | Leverage ratio |  |  |  | Optional | 1:20.4 | *
Metadata --> Measuring and test equipment --> Test machine | Minimum applicable force |  |  | kN | Optional | 1 | *
Metadata --> Measuring and test equipment --> Test machine | Maximum applicable force |  |  | kN | Optional | 20 | *
Metadata --> Measuring and test equipment --> Test machine | Test frame and specimen alignment | Verification of Test Frame and Specimen Alignment according to ASTM E1012? |  |  | Mandatory | Yes. Verification was performed according to ASTM E1012 on 18.07.2011. | *
Metadata --> Measuring and test equipment --> Test machine | Test frame and specimen alignment - description | Please provide a description on the procedure followed for the Verification of Test Frame and Specimen Alignment if different from ASTM E1012 |  |  | Mandatory | Not applicable since verification was performed according to ASTM E1012 | *
Metadata --> Measuring and test equipment --> Test machine | Calibration class | Calibration class of test frame and specimen alignment, e.g., 5 / 5 starting from 3 kN (according to ASTM E1012) |  |  | Mandatory | Verification: the machine fulfills the requirements for test forces >2 kN Protocol of alignment is available in the laboratory. | *
Metadata --> Measuring and test equipment --> Test machine --> Heating system | Furnace type |  |  |  | Mandatory | Split Tube Furnace with two-zones | *
Metadata --> Measuring and test equipment --> Test machine --> Test piece holder system | Fixing technique |  |  |  | Mandatory | Threaded | *
Metadata --> Measuring and test equipment --> Test machine --> Loading system | Verification of loading system | Was the loading system calibrated/verified? |  |  | Mandatory | Yes | *
Metadata --> Measuring and test equipment --> Test machine --> Loading system | Calibration certificate | Link to file, preferably with machine-readable (meta)data. Please specify which device/feature/part of the test machine was calibrated. |  |  | Optional |  | *
Metadata --> Measuring and test equipment --> Test machine --> Loading system | Calibration date |  |  |  | Mandatory | 2022-08-05 | *
Metadata --> Measuring and test equipment --> Test machine --> Loading system | Calibration validity time period |  |  |  | Mandatory | 24 Months | *
Metadata --> Measuring and test equipment --> Test machine --> Loading system | Calibration standard |  |  |  | Mandatory | DIN EN ISO 7500-2: 2007 | *
Metadata --> Measuring and test equipment --> Test machine --> Loading system | Calibration class |  |  |  | Mandatory | 1 | *
Metadata --> Measuring and test equipment --> Test machine --> Loading system | Calibration range |  |  | kN | Mandatory | 2 - 20 kN and 1 - 10 kN (class 1 for both) | *
Metadata --> Measuring and test equipment --> Test machine --> Loading system | Use of calibrated weights | Were calibrated weights used to apply the test force? |  |  | Mandatory | Yes | *
Metadata --> Measuring and test equipment --> Test machine --> Loading system | Description of the loading system | Please describe the loading system and related verification in the case that calibrated weights were not used. |  |  | Mandatory | Not applicable since calibrated weights were used | *
Metadata --> Measuring and test equipment --> Test machine --> Data acquisition | Data acquisition unit - Model information |  |  |  | Optional | National Instruments NI SXCI-1600 | *
Metadata --> Measuring and test equipment --> Test machine --> Data acquisition | Data acquisition unit - ID |  |  |  | Optional | 19.08 | *
Metadata --> Measuring and test equipment --> Test machine --> Data acquisition | Data acquisition software and version |  |  |  | Mandatory | Lab's own development (v22.08.22) | *
Metadata --> Measuring and test equipment --> Test machine --> Data acquisition | Data acquisition - description |  |  |  | Mandatory | See files "Vh5205_Complementary_Data-acquisition.LIS" and "Vh5205_Complementary_Data-acquisition-creep.LIS" | *
Metadata --> Measuring and test equipment --> Test machine --> Data acquisition | Data acquisition time check | Was the time checked during data acquisition? |  |  | Optional | Yes | *
Metadata --> Measuring and test equipment --> Load-measuring system --> Load sensor | Load sensor during loading | Was a load sensor used during loading? |  |  | Mandatory | Yes | *
Metadata --> Measuring and test equipment --> Load-measuring system --> Load sensor | Load sensor calibration | Was the load sensor calibrated? |  |  | Mandatory | Yes The load cell was checked with calibrated weights. Error limit: ± 1 % | *
Metadata --> Measuring and test equipment --> Load-measuring system --> Load sensor | Calibration certificate | Link to file, preferably with machine-readable (meta)data. |  |  | Optional | Documentation available in the laboratory | *
Metadata --> Measuring and test equipment --> Load-measuring system --> Load sensor | Calibration date |  |  |  | Mandatory | 2023-06-21 | *
Metadata --> Measuring and test equipment --> Load-measuring system --> Load sensor | Calibration validity time period |  |  |  | Mandatory | 12 months | *
Metadata --> Measuring and test equipment --> Load-measuring system --> Load sensor | Calibration standard |  |  |  | Mandatory | Not applicable | *
Metadata --> Measuring and test equipment --> Load-measuring system --> Load sensor | Calibration class |  |  |  | Mandatory | Not applicable | *
Metadata --> Measuring and test equipment --> Load-measuring system --> Load sensor | Calibration Range |  |  | kN | Mandatory | 0 kN to 20 kN | *
Metadata --> Measuring and test equipment --> Load-measuring system --> Data acquisition | Force recording | Was the force recorded continuously or periodically (e.g. during loading)? |  |  | Mandatory | Phase-wise (during loading) | *
Metadata --> Measuring and test equipment --> Laboratory conditions | Room temperature | Was the room temperature recorded and checked? |  |  | Mandatory | Yes | *
Metadata --> Measuring and test equipment --> Laboratory conditions | Room humidity | Was the room humidity recorded and checked? |  |  | Optional | Yes | *
Metadata --> Measuring and test equipment --> Temperature-measuring system | Temperature signal | Which temperature signal was used for temperature control? |  |  | Mandatory | Via furnace | *
Metadata --> Measuring and test equipment --> Temperature-measuring system | Metrological traceability | Yes, if temperature sensor and data acquisition are calibrated. |  |  | Mandatory | Yes | *
Metadata --> Measuring and test equipment --> Temperature-measuring system --> Temperature sensor | Sensor type |  |  |  | Mandatory | Thermocouple | *
Metadata --> Measuring and test equipment --> Temperature-measuring system --> Temperature sensor | Sensor ID |  |  |  | Optional | 52-PM102-0400; 52-PM102-0401; 52-PM102-0402
Metadata --> Measuring and test equipment --> Temperature-measuring system --> Temperature sensor | Thermocouple type |  |  |  | Mandatory | S | *
Metadata --> Measuring and test equipment --> Temperature-measuring system --> Temperature sensor | Wire gauge |  |  | mm | Optional | 0.51 | *
Metadata --> Measuring and test equipment --> Temperature-measuring system --> Temperature sensor | Layout | E.g., wire with 2-hole ceramic beads |  |  | Optional | Wire with 2-hole ceramic beads | *
Metadata --> Measuring and test equipment --> Temperature-measuring system --> Temperature sensor | Calibration status | Is/are the thermocouples calibrated? |  |  | Mandatory | Yes | *
Metadata --> Measuring and test equipment --> Temperature-measuring system --> Temperature sensor | Calibration method |  |  |  | Mandatory | Comparison method | *
Metadata --> Measuring and test equipment --> Temperature-measuring system --> Temperature sensor | Calibration standard |  |  |  | Mandatory | ASTM E220-19 | *
Metadata --> Measuring and test equipment --> Temperature-measuring system --> Temperature sensor | Calibration certificate | Link to file, preferably with machine-readable (meta)data. |  |  | Optional | Documentation available in the laboratory | *
Metadata --> Measuring and test equipment --> Temperature-measuring system --> Temperature sensor | Calibration date |  |  |  | Mandatory | 2022-08-08
Metadata --> Measuring and test equipment --> Temperature-measuring system --> Temperature sensor | Calibration validity time period |  |  |  | Mandatory | 12 months | *
Metadata --> Measuring and test equipment --> Temperature-measuring system --> Temperature sensor | Temperature deviation | Measurement deviation detected during calibration |  | °C | Optional | - 0.1 K (52-PM102-0400); - 0.1 K (52-PM102-0401); - 0.1 K (52-PM102-0402); T-values were corrected accordingly
Metadata --> Measuring and test equipment --> Temperature-measuring system --> Temperature sensor | Calibration Range |  |  | °C | Mandatory | 300 - 1200 | *
Metadata --> Measuring and test equipment --> Temperature-measuring system --> Temperature sensor | Contact method |  |  |  | Mandatory | Attached | *
Metadata --> Measuring and test equipment --> Temperature-measuring system --> Temperature sensor | Number of thermocouples |  |  |  | Mandatory | 3 | *
Metadata --> Measuring and test equipment --> Temperature-measuring system --> Temperature sensor | Thermocouple location | Location with respect to gauge section |  |  | Mandatory | Inside | *
Metadata --> Measuring and test equipment --> Temperature-measuring system --> Data acquisition | Calibration status | Is/are the data acquisition unit calibrated? |  |  | Mandatory | Yes | *
Metadata --> Measuring and test equipment --> Temperature-measuring system --> Data acquisition | Reference junction |  |  |  | Optional | Internal | *
Metadata --> Measuring and test equipment --> Temperature-measuring system --> Data acquisition | Calibration certificate | Link to file, preferably with machine-readable (meta)data. |  |  | Optional | Documentation available in the laboratory | *
Metadata --> Measuring and test equipment --> Temperature-measuring system --> Data acquisition | Calibration date |  |  |  | Mandatory | 2022-07-12
Metadata --> Measuring and test equipment --> Temperature-measuring system --> Data acquisition | Calibration validity time period |  |  |  | Mandatory | 12 Months | *
Metadata --> Measuring and test equipment --> Temperature-measuring system --> Data acquisition | Calibration method |  |  |  | Mandatory | Electrical simulation | *
Metadata --> Measuring and test equipment --> Temperature-measuring system --> Data acquisition | Calibration standard |  |  |  | Mandatory | EURAMET/cg-11/v.01 | *
Metadata --> Measuring and test equipment --> Temperature-measuring system --> Data acquisition | Temperature deviation | Measurement deviation detected during calibration |  | °C | Optional | 0 K (Channel #1); + 0.1 K (Channel #2); - 0.2 K (Channel #3)
Metadata --> Measuring and test equipment --> Temperature-measuring system --> Data acquisition | Calibration Range |  |  | °C | Mandatory | 100 - 1300 | *
Metadata --> Measuring and test equipment --> Extensometer system | Displacement measuring method | Type of strain measuring device |  |  | Mandatory | Contacting method | *
Metadata --> Measuring and test equipment --> Extensometer system | Sensor type - Contacting method |  |  |  | Mandatory | High-Temperature Axial Extensometer | *
Metadata --> Measuring and test equipment --> Extensometer system | Sensor type - Non-contacting method |  |  |  | Mandatory | Not applicable | *
Metadata --> Measuring and test equipment --> Extension values --> Contacting extensometer | Measurement set-up | Measurement one-sided or two-sided? |  |  | Mandatory | One-sided | *
Metadata --> Measuring and test equipment --> Extension values --> Contacting extensometer | Extension averaging | Was there an averaging of the extension values? (two-sided extensometer) |  |  | Mandatory | Not applicable | *
Metadata --> Measuring and test equipment --> Extension values --> Contacting extensometer | Measurement direction |  |  |  | Mandatory | Axial action | *
Metadata --> Measuring and test equipment --> Extension values --> Contacting extensometer | Mounting type |  |  |  | Mandatory | At test piece in parallel length | *
Metadata --> Measuring and test equipment --> Extension values --> Contacting extensometer | Extensometer model information |  |  |  | Optional | MTS 632.53F-31 | *
Metadata --> Measuring and test equipment --> Extension values --> Contacting extensometer | Extensometer ID | The ID used for identification in the laboratory |  |  | Optional | 19.03 | *
Metadata --> Measuring and test equipment --> Extension values --> Contacting extensometer | Extensometer leg material | Material of upper/lower legs, e.g., in LVDT systems |  |  | Optional | Ceramic legs | *
Metadata --> Measuring and test equipment --> Extension values --> Contacting extensometer | Measuring amplifier - Model information |  |  |  | Optional | National Instruments NI SXCI-1600 | *
Metadata --> Measuring and test equipment --> Extension values --> Contacting extensometer | Extension range - Upper limit |  |  | % / mm | Mandatory | 20 % / 5 mm | *
Metadata --> Measuring and test equipment --> Extension values --> Contacting extensometer | Extension range - Lower limit |  |  | % / mm | Mandatory | -10 % / -2,5 mm | *
Metadata --> Measuring and test equipment --> Extension values --> Contacting extensometer | Nominal gauge length | If applicable |  | mm | Mandatory | 25 | *
Metadata --> Measuring and test equipment --> Extension values --> Contacting extensometer | Calibration status | Is the extensometer incl. the data acquisition calibrated? |  |  | Mandatory | Yes | *
Metadata --> Measuring and test equipment --> Extension values --> Contacting extensometer | Calibration certificate | Link to file, preferably with machine-readable (meta)data. |  |  | Optional | Documentation available in the laboratory | *
Metadata --> Measuring and test equipment --> Extension values --> Contacting extensometer | Calibration date |  |  |  | Mandatory | 2022-06-23
Metadata --> Measuring and test equipment --> Extension values --> Contacting extensometer | Calibration validity time period |  |  |  | Mandatory | 12 Months | *
Metadata --> Measuring and test equipment --> Extension values --> Contacting extensometer | Calibration class |  |  |  | Mandatory | 1 | *
Metadata --> Measuring and test equipment --> Extension values --> Contacting extensometer | Calibration Range |  |  | % (mm) | Mandatory | 30 % (7.5 mm); +5/-2,5 mm | *
Metadata --> Measuring and test equipment --> Extension values --> Contacting extensometer | Calibration standard |  |  |  | Mandatory | DIN EN ISO 9513:2013 | *
Metadata --> Measuring and test equipment --> Extension values --> Non-contacting extensometer | [5 empty] | Not applicable | *
Metadata --> Measuring and test equipment --> Cross-sectional dimensions | Measuring equipment |  |  |  | Mandatory | Micrometer | *
Metadata --> Measuring and test equipment --> Cross-sectional dimensions | Measuring equipment's usage |  |  |  | Mandatory | Determination of minimum test piece diameter at room temperature, D | *
Metadata --> Measuring and test equipment --> Cross-sectional dimensions | Resolution |  |  | mm | Mandatory | 0.001 | *
Metadata --> Measuring and test equipment --> Cross-sectional dimensions | Type |  |  |  | Optional |  | *
Metadata --> Measuring and test equipment --> Cross-sectional dimensions | Equipment model information |  |  |  | Optional | Mitutoyo 293-661-10 N | *
Metadata --> Measuring and test equipment --> Cross-sectional dimensions | Equipment ID | The ID used for identification in the laboratory |  |  | Optional | 47.02 | *
Metadata --> Measuring and test equipment --> Cross-sectional dimensions | Calibration status | Is the measuring equipment calibrated? |  |  | Mandatory | Yes | *
Metadata --> Measuring and test equipment --> Cross-sectional dimensions | Calibration certificate | Link to file, preferably with machine-readable (meta)data. |  |  | Optional |  | *
Metadata --> Measuring and test equipment --> Cross-sectional dimensions | Calibration date |  |  |  | Mandatory | 2022-05-02
Metadata --> Measuring and test equipment --> Cross-sectional dimensions | Calibration validity time period |  |  |  | Mandatory | 12 months | *
Metadata --> Measuring and test equipment --> Cross-sectional dimensions | Calibration result |  |  |  | Mandatory | Meets calibration requirements | *
Metadata --> Measuring and test equipment --> Cross-sectional dimensions | Calibration range |  |  | mm | Mandatory | 0 - 30 | *
Metadata --> Measuring and test equipment --> Cross-sectional dimensions | Calibration standard |  |  |  | Mandatory | DKD-R4-3 Blatt 10.1:2018
Metadata --> Measuring and test equipment --> Elongation values | Measuring equipment |  |  |  | Mandatory | Measuring microscope | *
Metadata --> Measuring and test equipment --> Elongation values | Measuring equipment's usage |  |  |  | Mandatory | Determination of Original gauge length, Lo, Final gauge length after fracture, Lu, Percentage permanent elongation, Aper, Percentage elongation after creep fracture, Au, and Percentage reduction of area after creep fracture, Zu | *
Metadata --> Measuring and test equipment --> Elongation values | Resolution |  |  | mm | Mandatory | 0.001 | *
Metadata --> Measuring and test equipment --> Elongation values | Type |  |  |  | Optional | Optical | *
Metadata --> Measuring and test equipment --> Elongation values | Equipment model information |  |  |  | Optional | Mitutoyo TM 321 Zeiss – Axiotech 100 HD | *
Metadata --> Measuring and test equipment --> Elongation values | Equipment ID | The ID used for identification in the laboratory |  |  | Optional | 72.01 | *
Metadata --> Measuring and test equipment --> Elongation values | Calibration status | Is the measuring equipment calibrated? |  |  | Mandatory | Yes | *
Metadata --> Measuring and test equipment --> Elongation values | Calibration certificate | Link to file, preferably with machine-readable (meta)data. |  |  | Optional |  | *
Metadata --> Measuring and test equipment --> Elongation values | Calibration date |  |  |  | Mandatory | 2022-07-07
Metadata --> Measuring and test equipment --> Elongation values | Calibration validity time period |  |  |  | Mandatory | 12 months | *
Metadata --> Measuring and test equipment --> Elongation values | Calibration result |  |  |  | Mandatory | Meets calibration requirements | *
Metadata --> Measuring and test equipment --> Elongation values | Calibration range |  |  | mm | Mandatory | 0 - 50 | *
Metadata --> Measuring and test equipment --> Elongation values | Calibration standard |  |  |  | Mandatory | DIN 863-1:2017-02 | *
Metadata --> Data processing procedures | Primary data series | Primary data is data that is directly acquired by sensors or measuring instruments during or after a test. Please add a list of the measured quantities and their corresponsing units. |  |  | Mandatory | See file "Vh5205_Complementary_Primary-and-processed-data-series.LIS" | *
Metadata --> Data processing procedures | Processed data series | Processed data is obtained as a result of using procedures (equations, algorithms, methods, unit conversions, averaging, smoothing) to transform primary data. Please describe the transformed quantities, their corresponsing units, and the applied procedures. |  |  | Mandatory | See file "Vh5205_Complementary_Primary-and-processed-data-series.LIS" | *
Metadata --> Data processing procedures | Data analysis procedures | Description of the data processing and analysis procedures used to obtain specific test results, e.g. percentage elastic extension, ee |  |  | Mandatory | To convert the primary data series into the processed data series a validated excel template (lab own's development) was used. The data were neither averaged nor smoothed. See also file "Vh5205_Complementary_Data-processing.LIS" | *
Metadata --> Data processing procedures | Workflow usage | Were automated (user-independent) analysis workflows used? |  |  | Mandatory | No | *
Metadata --> Data processing procedures | Software | If applicable, please list the used software/workflow, including product and version |  |  | Mandatory | Not applicable | *
Metadata --> Data processing procedures | Related publications | If applicable, please list publications related to the data analysis procedure/software used |  |  | Optional |  | *
Primary data --> Test result --> Values recorded at test start | Minimum test piece diameter at room temperature |  | D | mm | Mandatory | 6
Primary data --> Test result --> Values recorded at test start | Original gauge length |  | Lo | mm | Mandatory | 24
Primary data --> Test result --> Values recorded at test start | Parallel length |  | Lc | mm | Mandatory | 36 | *
Primary data --> Test result --> Values recorded at test start | Extensometer gauge length |  | Le | mm | Mandatory | 22.5
Primary data --> Test result --> Values recorded at test start | Determination of reference length | Case 1: Reference length for calculation of percentage extensions/elongations if the original gauge length Lo and/or extensometer Le are inside the parallel length, Lc. In this case Lr = Le (percentage extensions) or Lr = Lo (percentage elongations). Case 2: Reference length for calculation of percentage extensions/elongations if the original gauge length Lo and/or extensometer Le are outside the parallel length, Lc. In this case, Lr, for calculation of percentage is corrected to consider the strain contributions of the shoulders/ridges. |  |  | Mandatory | Case 1 | *
Primary data --> Test result --> Values recorded at test start | Reference length to calculate percentage elongations |  | Lr | mm | Mandatory | 24
Primary data --> Test result --> Values recorded at test start | Reference length to calculate percentage extensions |  | Lr | mm | Mandatory | 22.5
Primary data --> Test result --> Values recorded at test start | k-Value; Lr = Lo |  | Lr/√So |  | Mandatory | 4
Primary data --> Test result --> Values recorded at test start | k-Value; Lr = Le |  | Lr/√So |  | Mandatory | 3.8
Primary data --> Test result --> Values recorded at test start | Ratio reference length to diameter; Lr = Lo |  | Lr/D |  | Mandatory | 4.51
Primary data --> Test result --> Values recorded at test start | Ratio reference length to diameter; Lr = Le |  | Lr/D |  | Mandatory | 4.23
Primary data --> Test result --> Values recorded during test run | Elapsed time from end of loading | Link to file, preferably with machine-readable (meta)data. | t | s / h | Mandatory | Data series for each test piece in the corresponding file "Vh5205_C-80-Creep.LIS" | *
Primary data --> Test result --> Values recorded during test run | Force |  |  | kN | Mandatory | Data series for each test piece in the corresponding file "Vh5205_C-80-Loading.LIS". No overloads | *
Primary data --> Test result --> Values recorded during test run | Extension | Link to file, preferably with machine-readable (meta)data. | ΔLet | mm | Optional
Primary data --> Test result --> Values recorded during test run | Elongation | Link to file, preferably with machine-readable (meta)data. | ΔLot | mm | Optional
Primary data --> Test result --> Values recorded during test run | Heating time |  |  | h | Mandatory | 1.87
Primary data --> Test result --> Values recorded during test run | Soak time | Soak time before the test |  | h | Mandatory | 1.32
Primary data --> Test result --> Values recorded during test run | Test duration |  | t | h | Mandatory | 72.4
Primary data --> Test result --> Values recorded after end of test | Creep rupture time |  | tu | h | Mandatory | 72.4
Primary data --> Test result --> Values recorded after end of test | Fracture position |  |  |  | Mandatory | Centered
Primary data --> Test result --> Values recorded after end of test | Final gauge length after fracture |  | Lu | mm | Optional | 30.4
Secondary data --> Test result --> Values recorded during test run | Corrected measured temperature | Link to file, preferably with machine-readable (meta)data. | Tc | °C | Mandatory | Data series from each sensor for each test piece in the corresponsing LIS file | *
Secondary data --> Test result --> Values recorded during test run | Loading rate |  |  | MPa/s | Optional
Secondary data --> Test result --> Values recorded during test run | Unloading rate |  |  | MPa/s | Optional
Secondary data --> Test result --> Values recorded during test run | Heating speed |  |  | °C/min | Optional
Secondary data --> Test result --> Values recorded during test run | Cooling speed |  |  | °C/min | Optional
Secondary data --> Test result --> Values recorded during test run | Percentage extension | Link to file, preferably with machine-readable (meta)data. Data series corresponds to the percentage plastic extension from end of loading. If the percentage initial plastic extension is not zero, these data series coresponds to the percentage creep extension from end of loading. | e | % | Mandatory | The data series for each test piece are available in the corresponding LIS files | *
Secondary data --> Test result --> Elongation values | Percentage permanent elongation |  | Aper | % | Mandatory | Not applicable
Secondary data --> Test result --> Elongation values | Percentage elongation after creep fracture |  | Au | % | Mandatory | 27
Secondary data --> Test result --> Elongation values | Percentage reduction of area after creep fracture |  | Zu | % | Mandatory | 56
Secondary data --> Test result --> Extension values | Percentage total extension |  | et | % | Mandatory | 27.5
Secondary data --> Test result --> Extension values | Percentage initial total extension |  | eti | % | Mandatory | 0.287
Secondary data --> Test result --> Extension values | Percentage elastic extension |  | ee | % | Mandatory | 0.27
Secondary data --> Test result --> Extension values | Percentage initial plastic extension |  | ei | % | Mandatory | 0.017
Secondary data --> Test result --> Extension values | Percentage plastic extension |  | ep | % | Mandatory | 27.2
Secondary data --> Test result --> Extension values | Percentage creep extension |  | ef | % | Mandatory | 27.2

## Vh5205_C-89-MD-TR
CATEGORIZATION | ENTRY | ENTRY - ADDITIONAL INFORMATION | SYMBOL | UNIT | REQUIREMENT | INFORMATION | INFORMATION COMMON TO ALL (*)
Metadata --> Test info --> Test job details | Date of test start |  |  |  | Mandatory | 2023-03-01 09:08
Metadata --> Test info --> Test job details | Date of test end |  |  |  | Mandatory | 2023-03-04 11:38
Metadata --> Test info --> Test job details | Test ID |  |  |  | Mandatory | Vh5205_C-89
Metadata --> Test info --> Test job details | Project |  |  |  | Optional | Vh 5205 | *
Metadata --> Test info --> Test parameters | Test standard applied | Was the test performed according to a test standard? |  |  | Mandatory | Yes | *
Metadata --> Test info --> Test parameters | Test standard |  |  |  | Mandatory | DIN EN ISO 204:2019-4 | *
Metadata --> Test info --> Test parameters | Specified temperature |  | T | °C | Mandatory | 980 | *
Metadata --> Test info --> Test parameters | Type of loading |  |  |  | Mandatory | Tension | *
Metadata --> Test info --> Test parameters | Load control type |  |  |  | Mandatory | Constant force | *
Metadata --> Test info --> Test parameters | Initial stress |  | Ro | MPa | Mandatory | 230
Metadata --> Test info --> Test parameters | Test type |  |  |  | Mandatory | Uninterrupted creep tests with continuous monitoring of extension | *
Metadata --> Test info --> Test parameters | End of test criterium |  |  |  | Mandatory | Test piece break
Metadata --> Test info --> Test parameters | Time Limit |  |  |  | Mandatory | Not applicable
Metadata --> Test info --> Test parameters | Extension Limit |  |  |  | Mandatory | Not applicable | *
Metadata --> Test info --> Test parameters | End of test | Describe the end of test if none of the preset criteria (time or extension limit) could be met |  |  | Optional | Not applicable | *
Metadata --> Test info --> Test parameters | Interruption course |  |  |  | Mandatory | Not applicable
Metadata --> Test info --> Test parameters | Test force |  |  | kN | Optional
Metadata --> Test info --> Test parameters | Preload | Part of the test force |  | kN | Mandatory | 0.2 kN (20.4 kg) | *
Metadata --> Test info --> Test parameters | Additional information |  |  |  | Optional
Metadata --> Test info --> Related research outcome | Any related articles |  |  |  | Optional | Yes | *
Metadata --> Test info --> Related research outcome | Related article | Multiple input entries for instance for MSE research article DOI, Zenodo DOI, FDO |  |  | Optional | https://doi.org/10.1016/j.dib.2025.112436 | *
Metadata --> Material history and condition | Material Identifier | E.g., NIMONIC 75, 2.4630, CMSX-6, CMSX-4, ERBO1, … |  |  | Mandatory | CMSX-6 | *
Metadata --> Material history and condition --> As-manufactured material | Phase transformation during test |  |  |  | Optional
Metadata --> Material history and condition --> As-manufactured material | Possible phase transformation | Is any phase transformation expected due to temperature during the creep test?. Please provide any supporting material if possible. Answers could be, e.g., a link to a TTT-curve or a DOI of an article |  |  | Optional
Metadata --> Material history and condition --> As-manufactured material | Form of as-manufactured material | E.g., Cast, Ingot, Extrusion rod, … |  |  | Mandatory | Ingot | *
Metadata --> Material history and condition --> As-manufactured material | Geometry/size as-manufactured material | Please provide a description or/and any supporting material, e.g., link to image or technical drawing, if possible. |  |  | Mandatory | Ingot with 4" Diameter | *
Metadata --> Material history and condition --> As-manufactured material | Manufacturing process description as-manufactured material | E.g., Cast / Melting, Casting, and Remelting / Induction melting in air, casting into a circular ingot and then electroslag remelting |  |  | Optional | Vacuum Induction Refined | *
Metadata --> Material history and condition --> As-manufactured material | Casting temperature |  |  | °C | Optional |  | *
Metadata --> Material history and condition --> As-manufactured material | Casting speed |  |  |  | Optional |  | *
Metadata --> Material history and condition --> As-manufactured material | Solidification | Single/Polycrystal solidified? |  |  | Mandatory | Single Crystal | *
Metadata --> Material history and condition --> As-manufactured material | Condition |  |  |  | Mandatory | Heat Treated | *
Metadata --> Material history and condition --> As-tested material | Supplier |  |  |  | Mandatory | PCC Airfoils, Inc. Minerva, Ohio. | *
Metadata --> Material history and condition --> As-tested material | Geometry/size as-tested material | The test piece is manufactured from the as-tested material. Please add a description or a link to Image or technical drawing. The as-tested material is the material to be tested. The as-tested material can be a component. |  |  | Mandatory | Single Crystal Investment Cast See image file "Test-piece-location_v2.0.jpg" For details see DOI: 10.7449/1980/Superalloys_1980_205_214, and DOI: 10.7449/1984/Superalloys_1984_167_176 | *
Metadata --> Material history and condition --> As-tested material | Manufacturing process description as-tested material |  |  |  | Mandatory | Single Crystal Investment Casting from a Vacuum Induction Refined Ingot and subsequent Heat Treatment (annealed and aged). | *
Metadata --> Material history and condition --> As-tested material | Supply Date |  |  |  | Mandatory | 1997-01-28 | *
Metadata --> Material history and condition --> As-tested material | Order number |  |  |  | Optional |  | *
Metadata --> Material history and condition --> Heat treatment | Heat treatment - State |  |  |  | Mandatory | Aged | *
Metadata --> Material history and condition --> Heat treatment | Multistage annealing? |  |  |  | Optional | Yes | *
Metadata --> Material history and condition --> Heat treatment | Multistage ageing? |  |  |  | Optional | Yes | *
Metadata --> Material history and condition --> Heat treatment | Heat treatment - Annealing - Description |  |  |  | Mandatory | See file "Vh5205_Complementary_Heat-treatment.LIS" | *
Metadata --> Material history and condition --> Heat treatment | Heat treatment - Ageing - Description |  |  |  | Mandatory | See file "Vh5205_Complementary_Heat-treatment.LIS" | *
Metadata --> Material history and condition --> Heat treatment | Heat treatment - Protocol | Link to file, preferably with machine-readable (meta)dataeta)data |  |  | Optional |  | *
Metadata --> Material history and condition --> Microstructure | Microstructure feature 1 |  |  |  | Mandatory | Microstructure before testing | *
Metadata --> Material history and condition --> Microstructure | Characterization method 1 | E.g., STEM, HRTEM, TEM-EDX, AFM, SEM, SEM-EBSD, …. |  |  | Mandatory | Light and electron microscopy | *
Metadata --> Material history and condition --> Microstructure | Measured condition 1 | E.g., as-manufactured, heat-treated, before testing, after testing |  |  | Mandatory | As-tested | *
Metadata --> Material history and condition --> Microstructure | Measuring position 1 | Specify position(s) for bulk (middle/top/bottom/surface) and/or microstructure feature (matrix, interdendtitic region, phase,...) |  |  | Mandatory | Bulk | *
Metadata --> Material history and condition --> Microstructure | Microstructure feature 1 - Information | Include all relevant characterization results |  |  | Optional | See related article https://doi.org/10.1016/j.dib.2025.112436 | *
Metadata --> Material history and condition --> Microstructure | Microstructure Image 1 | Link to File, e.g., an optical micrograph, preferably with machine-readable (meta)data |  |  | Optional | See files: Overview-interdentritic-region-Optical.jpg Overview-interdentritic-region-SEM.tig Dendrite-Optical.jpg Dendrite-SEM.tif | *
Metadata --> Material history and condition --> Microstructure | Microstructure report 1 | Link to file, preferably with machine-readable (meta)data |  |  | Optional | See related article https://doi.org/10.1016/j.dib.2025.112436 | *
Metadata --> Material history and condition --> Microstructure | Grain size | If polycrystal |  | µm | Mandatory | Not applicable | *
Metadata --> Material history and condition --> Microstructure | Grain size - Determination method |  |  |  | Mandatory | Not applicable | *
Metadata --> Material history and condition --> Microstructure | Grain size - measuring region | E.g., in the bulk |  |  | Mandatory | Not applicable | *
Metadata --> Material history and condition --> Microstructure | Grain size distribution | Link to file, preferably with machine-readable (meta)data |  |  | Optional | Not applicable | *
Metadata --> Material history and condition --> Microstructure | Grain - Additional Information | Include all further relevant characterization results |  |  | Optional | Not applicable | *
Metadata --> Material history and condition --> Microstructure | Reprecipitated gamma-gamma prime regions | Completely dissolved and re-precipitated gamma-gamma' regions |  | % | Optional |  | *
Metadata --> Material history and condition --> Microstructure | Gamma prime particles - average size |  |  | µm | Optional |  | *
Metadata --> Material history and condition --> Microstructure | Gamma prime particles - maximum size |  |  | µm | Optional |  | *
Metadata --> Material history and condition --> Microstructure | Dendrite spacings | Please describe the procedure and add a link to file, preferably with machine-readable (meta)data or add a reference to paper and section |  |  | Optional |  | *
Metadata --> Material history and condition --> Microstructure | Proof of single crystallinity | Link to file, preferably with machine-readable (meta)data |  |  | Optional | The absence of grain boundaries was verified by visual inspection of the investment casts surface after electrolytical etching. | *
Metadata --> Material history and condition --> Microstructure | Single crystal orientation | Link to file, preferably with machine-readable (meta)data. Laue Crystal Verification. Must be documented for each test piece. |  |  | Mandatory | 7.1
Metadata --> Material history and condition --> Microstructure | Single crystal orientation - Determination method |  |  |  | Mandatory | Laue Crystal Verification. A Scorpio system (DOI: 10.1088/0957-0233/6/1/021) was used. The angle alpha indicates the deviation of the [001]-direction from the symmetry axis of the respective cast (as-tested material). | *
Metadata --> Material history and condition --> Microstructure | Single crystal orientation - Measuring point |  |  |  | Mandatory | The orientation was determined at the lower end (right side in file "Test-piece-location_v2.0.jpg") of each cast. | *
Metadata --> Material history and condition --> Microstructure | Orientation - Determination accuracy |  |  |  | Optional |  | *
Metadata --> Material history and condition --> Chemical composition | Measured condition |  |  |  | Mandatory | As-tested | *
Metadata --> Material history and condition --> Chemical composition | Measuring position | Specify position(s) for bulk (middle/top/bottom/surface) and/or microstructure feature (matrix, interdendtitic region, phase,...) |  |  | Mandatory | Master melt | *
Metadata --> Material history and condition --> Chemical composition | Chemical composition - nominal | Link to file, preferably with machine-readable (meta)data or add the wt.-% value of for each element |  | wt.-% / at.-% | Mandatory | See file "Vh5205_Complementary_Ch.-Comp.-nominal.LIS" | *
Metadata --> Material history and condition --> Chemical composition | Chemical composition - measured | Include precision, if available. Link to file, preferably with machine-readable (meta)data or add the wt.-% value of for each element |  | wt.-% / at.-% | Mandatory | See file "Vh5205_Complementary_Ch.-Comp.-measured.LIS" | *
Metadata --> Material history and condition --> Chemical composition | Measurement method | Provide a description of the used method(s) and details about measurement volume/points |  |  | Mandatory | See file "Vh5205_Complementary_Ch.-Comp.-measured.LIS" | *
Metadata --> Material history and condition --> NDT Results | Crack or defect inspection - Method | E.g., Penetrant certification/Radiographic certification/XCT/X-Ray film. Link to file, preferably with machine-readable (meta)data |  |  | Optional
Metadata --> Material history and condition --> NDT Results | Crack or defect inspection - Result |  |  |  | Optional
Metadata --> Material history and condition --> Mechanical tests results | Proof strength - room temperature | 0.2 % Proof strength at room temperature |  | MPa | Optional |  | *
Metadata --> Material history and condition --> Mechanical tests results | Proof strength - creep test temperature | 0.2 % Proof strength at creep test temperature |  | MPa | Optional | See file "2026-03_Creep-RD-CMSX-6_Rp0.2.LIS" and related reference dataset https://doi.org/10.5281/zenodo.17846616 | *
Metadata --> Material history and condition --> Mechanical tests results | Hardness |  |  |  | Optional |  | *
Metadata --> Test piece | Test piece ID |  |  |  | Optional | Vh5205_C-89
Metadata --> Test piece | Workshop order ID |  |  |  | Optional
Metadata --> Test piece | Test piece history | Link to file, preferably with machine-readable (meta)data. The file(s) can include, e.g., data or documentation from previous experiments. |  |  | Optional | No previous experiments | *
Metadata --> Test piece | Test piece type I |  |  |  | Mandatory | Specimen according to DIN EN ISO 204:2019-4 | *
Metadata --> Test piece | Test piece type II |  |  |  | Mandatory | Round cross section | *
Metadata --> Test piece | Test piece type III |  |  |  | Mandatory | Smooth test piece | *
Metadata --> Test piece | Test piece technical drawing | Link to file, preferably with machine-readable (meta)data |  |  | Mandatory | See file "TestPieceCreepTests-TechnicalDrawing-FormA.pdf" Specimen's dimensions correspond to "Form A", see table in file. | *
Metadata --> Test piece | Test piece origin and orientation | Describe the exact location / positioning of the test piece within the as-tested material. E.g.: Do rolling direction and the longitudinal axis coincide?. Is the test piece located on top or bottom. Do coordinate systems of as-tested material and test piece coincide?. Add a link to a file, e.g., a technical drawing showing this, preferably with machine-readable (meta)data. |  |  | Mandatory | See file "Test-piece-location_v2.0.jpg" | *
Metadata --> Test piece | Test piece orientation in test machine | Describe the exact orientation of the test piece within the test machine. E.g., is the longitudinal axis of the test piece exactly parallel to the loading axis of the test machine?. Add a link to a file providing evidence, preferably with machine-readable (meta)data. This can be, e.g., a technical drawing. |  |  | Mandatory | The axis of the cast (as-tested material), the creep test piece, and the load axis match. | *
Metadata --> Test piece | Additional information test piece | Add the information or a link to file, preferably with machine-readable (meta)data, e.g., Roughness |  |  | Optional | Surface roughness values, Rz [µm], available for each test piece. Measurement protocols are available in the laboratory. Finishing was carried out using cylindrical grinding. Values in file "Vh5205_Complementary_Roughness.LIS" | *
Metadata --> Measuring and test equipment --> Test machine | Test machine ID |  |  |  | Optional | Zug 07 | *
Metadata --> Measuring and test equipment --> Test machine | Test machine type |  |  |  | Optional | Lever arm | *
Metadata --> Measuring and test equipment --> Test machine | Leverage ratio |  |  |  | Optional | 1:20.4 | *
Metadata --> Measuring and test equipment --> Test machine | Minimum applicable force |  |  | kN | Optional | 1 | *
Metadata --> Measuring and test equipment --> Test machine | Maximum applicable force |  |  | kN | Optional | 20 | *
Metadata --> Measuring and test equipment --> Test machine | Test frame and specimen alignment | Verification of Test Frame and Specimen Alignment according to ASTM E1012? |  |  | Mandatory | Yes. Verification was performed according to ASTM E1012 on 18.07.2011. | *
Metadata --> Measuring and test equipment --> Test machine | Test frame and specimen alignment - description | Please provide a description on the procedure followed for the Verification of Test Frame and Specimen Alignment if different from ASTM E1012 |  |  | Mandatory | Not applicable since verification was performed according to ASTM E1012 | *
Metadata --> Measuring and test equipment --> Test machine | Calibration class | Calibration class of test frame and specimen alignment, e.g., 5 / 5 starting from 3 kN (according to ASTM E1012) |  |  | Mandatory | Verification: the machine fulfills the requirements for test forces >2 kN Protocol of alignment is available in the laboratory. | *
Metadata --> Measuring and test equipment --> Test machine --> Heating system | Furnace type |  |  |  | Mandatory | Split Tube Furnace with two-zones | *
Metadata --> Measuring and test equipment --> Test machine --> Test piece holder system | Fixing technique |  |  |  | Mandatory | Threaded | *
Metadata --> Measuring and test equipment --> Test machine --> Loading system | Verification of loading system | Was the loading system calibrated/verified? |  |  | Mandatory | Yes | *
Metadata --> Measuring and test equipment --> Test machine --> Loading system | Calibration certificate | Link to file, preferably with machine-readable (meta)data. Please specify which device/feature/part of the test machine was calibrated. |  |  | Optional |  | *
Metadata --> Measuring and test equipment --> Test machine --> Loading system | Calibration date |  |  |  | Mandatory | 2022-08-05 | *
Metadata --> Measuring and test equipment --> Test machine --> Loading system | Calibration validity time period |  |  |  | Mandatory | 24 Months | *
Metadata --> Measuring and test equipment --> Test machine --> Loading system | Calibration standard |  |  |  | Mandatory | DIN EN ISO 7500-2: 2007 | *
Metadata --> Measuring and test equipment --> Test machine --> Loading system | Calibration class |  |  |  | Mandatory | 1 | *
Metadata --> Measuring and test equipment --> Test machine --> Loading system | Calibration range |  |  | kN | Mandatory | 2 - 20 kN and 1 - 10 kN (class 1 for both) | *
Metadata --> Measuring and test equipment --> Test machine --> Loading system | Use of calibrated weights | Were calibrated weights used to apply the test force? |  |  | Mandatory | Yes | *
Metadata --> Measuring and test equipment --> Test machine --> Loading system | Description of the loading system | Please describe the loading system and related verification in the case that calibrated weights were not used. |  |  | Mandatory | Not applicable since calibrated weights were used | *
Metadata --> Measuring and test equipment --> Test machine --> Data acquisition | Data acquisition unit - Model information |  |  |  | Optional | National Instruments NI SXCI-1600 | *
Metadata --> Measuring and test equipment --> Test machine --> Data acquisition | Data acquisition unit - ID |  |  |  | Optional | 19.08 | *
Metadata --> Measuring and test equipment --> Test machine --> Data acquisition | Data acquisition software and version |  |  |  | Mandatory | Lab's own development (v22.08.22) | *
Metadata --> Measuring and test equipment --> Test machine --> Data acquisition | Data acquisition - description |  |  |  | Mandatory | See files "Vh5205_Complementary_Data-acquisition.LIS" and "Vh5205_Complementary_Data-acquisition-creep.LIS" | *
Metadata --> Measuring and test equipment --> Test machine --> Data acquisition | Data acquisition time check | Was the time checked during data acquisition? |  |  | Optional | Yes | *
Metadata --> Measuring and test equipment --> Load-measuring system --> Load sensor | Load sensor during loading | Was a load sensor used during loading? |  |  | Mandatory | Yes | *
Metadata --> Measuring and test equipment --> Load-measuring system --> Load sensor | Load sensor calibration | Was the load sensor calibrated? |  |  | Mandatory | Yes The load cell was checked with calibrated weights. Error limit: ± 1 % | *
Metadata --> Measuring and test equipment --> Load-measuring system --> Load sensor | Calibration certificate | Link to file, preferably with machine-readable (meta)data. |  |  | Optional | Documentation available in the laboratory | *
Metadata --> Measuring and test equipment --> Load-measuring system --> Load sensor | Calibration date |  |  |  | Mandatory | 2023-06-21 | *
Metadata --> Measuring and test equipment --> Load-measuring system --> Load sensor | Calibration validity time period |  |  |  | Mandatory | 12 months | *
Metadata --> Measuring and test equipment --> Load-measuring system --> Load sensor | Calibration standard |  |  |  | Mandatory | Not applicable | *
Metadata --> Measuring and test equipment --> Load-measuring system --> Load sensor | Calibration class |  |  |  | Mandatory | Not applicable | *
Metadata --> Measuring and test equipment --> Load-measuring system --> Load sensor | Calibration Range |  |  | kN | Mandatory | 0 kN to 20 kN | *
Metadata --> Measuring and test equipment --> Load-measuring system --> Data acquisition | Force recording | Was the force recorded continuously or periodically (e.g. during loading)? |  |  | Mandatory | Phase-wise (during loading) | *
Metadata --> Measuring and test equipment --> Laboratory conditions | Room temperature | Was the room temperature recorded and checked? |  |  | Mandatory | Yes | *
Metadata --> Measuring and test equipment --> Laboratory conditions | Room humidity | Was the room humidity recorded and checked? |  |  | Optional | Yes | *
Metadata --> Measuring and test equipment --> Temperature-measuring system | Temperature signal | Which temperature signal was used for temperature control? |  |  | Mandatory | Via furnace | *
Metadata --> Measuring and test equipment --> Temperature-measuring system | Metrological traceability | Yes, if temperature sensor and data acquisition are calibrated. |  |  | Mandatory | Yes | *
Metadata --> Measuring and test equipment --> Temperature-measuring system --> Temperature sensor | Sensor type |  |  |  | Mandatory | Thermocouple | *
Metadata --> Measuring and test equipment --> Temperature-measuring system --> Temperature sensor | Sensor ID |  |  |  | Optional | 52-PM102-0400; 52-PM102-0401; 52-PM102-0402
Metadata --> Measuring and test equipment --> Temperature-measuring system --> Temperature sensor | Thermocouple type |  |  |  | Mandatory | S | *
Metadata --> Measuring and test equipment --> Temperature-measuring system --> Temperature sensor | Wire gauge |  |  | mm | Optional | 0.51 | *
Metadata --> Measuring and test equipment --> Temperature-measuring system --> Temperature sensor | Layout | E.g., wire with 2-hole ceramic beads |  |  | Optional | Wire with 2-hole ceramic beads | *
Metadata --> Measuring and test equipment --> Temperature-measuring system --> Temperature sensor | Calibration status | Is/are the thermocouples calibrated? |  |  | Mandatory | Yes | *
Metadata --> Measuring and test equipment --> Temperature-measuring system --> Temperature sensor | Calibration method |  |  |  | Mandatory | Comparison method | *
Metadata --> Measuring and test equipment --> Temperature-measuring system --> Temperature sensor | Calibration standard |  |  |  | Mandatory | ASTM E220-19 | *
Metadata --> Measuring and test equipment --> Temperature-measuring system --> Temperature sensor | Calibration certificate | Link to file, preferably with machine-readable (meta)data. |  |  | Optional | Documentation available in the laboratory | *
Metadata --> Measuring and test equipment --> Temperature-measuring system --> Temperature sensor | Calibration date |  |  |  | Mandatory | 2022-08-08
Metadata --> Measuring and test equipment --> Temperature-measuring system --> Temperature sensor | Calibration validity time period |  |  |  | Mandatory | 12 months | *
Metadata --> Measuring and test equipment --> Temperature-measuring system --> Temperature sensor | Temperature deviation | Measurement deviation detected during calibration |  | °C | Optional | - 0.1 K (52-PM102-0400); - 0.1 K (52-PM102-0401); - 0.1 K (52-PM102-0402); T-values were corrected accordingly
Metadata --> Measuring and test equipment --> Temperature-measuring system --> Temperature sensor | Calibration Range |  |  | °C | Mandatory | 300 - 1200 | *
Metadata --> Measuring and test equipment --> Temperature-measuring system --> Temperature sensor | Contact method |  |  |  | Mandatory | Attached | *
Metadata --> Measuring and test equipment --> Temperature-measuring system --> Temperature sensor | Number of thermocouples |  |  |  | Mandatory | 3 | *
Metadata --> Measuring and test equipment --> Temperature-measuring system --> Temperature sensor | Thermocouple location | Location with respect to gauge section |  |  | Mandatory | Inside | *
Metadata --> Measuring and test equipment --> Temperature-measuring system --> Data acquisition | Calibration status | Is/are the data acquisition unit calibrated? |  |  | Mandatory | Yes | *
Metadata --> Measuring and test equipment --> Temperature-measuring system --> Data acquisition | Reference junction |  |  |  | Optional | Internal | *
Metadata --> Measuring and test equipment --> Temperature-measuring system --> Data acquisition | Calibration certificate | Link to file, preferably with machine-readable (meta)data. |  |  | Optional | Documentation available in the laboratory | *
Metadata --> Measuring and test equipment --> Temperature-measuring system --> Data acquisition | Calibration date |  |  |  | Mandatory | 2022-07-12
Metadata --> Measuring and test equipment --> Temperature-measuring system --> Data acquisition | Calibration validity time period |  |  |  | Mandatory | 12 Months | *
Metadata --> Measuring and test equipment --> Temperature-measuring system --> Data acquisition | Calibration method |  |  |  | Mandatory | Electrical simulation | *
Metadata --> Measuring and test equipment --> Temperature-measuring system --> Data acquisition | Calibration standard |  |  |  | Mandatory | EURAMET/cg-11/v.01 | *
Metadata --> Measuring and test equipment --> Temperature-measuring system --> Data acquisition | Temperature deviation | Measurement deviation detected during calibration |  | °C | Optional | 0 K (Channel #1); + 0.1 K (Channel #2); - 0.2 K (Channel #3)
Metadata --> Measuring and test equipment --> Temperature-measuring system --> Data acquisition | Calibration Range |  |  | °C | Mandatory | 100 - 1300 | *
Metadata --> Measuring and test equipment --> Extensometer system | Displacement measuring method | Type of strain measuring device |  |  | Mandatory | Contacting method | *
Metadata --> Measuring and test equipment --> Extensometer system | Sensor type - Contacting method |  |  |  | Mandatory | High-Temperature Axial Extensometer | *
Metadata --> Measuring and test equipment --> Extensometer system | Sensor type - Non-contacting method |  |  |  | Mandatory | Not applicable | *
Metadata --> Measuring and test equipment --> Extension values --> Contacting extensometer | Measurement set-up | Measurement one-sided or two-sided? |  |  | Mandatory | One-sided | *
Metadata --> Measuring and test equipment --> Extension values --> Contacting extensometer | Extension averaging | Was there an averaging of the extension values? (two-sided extensometer) |  |  | Mandatory | Not applicable | *
Metadata --> Measuring and test equipment --> Extension values --> Contacting extensometer | Measurement direction |  |  |  | Mandatory | Axial action | *
Metadata --> Measuring and test equipment --> Extension values --> Contacting extensometer | Mounting type |  |  |  | Mandatory | At test piece in parallel length | *
Metadata --> Measuring and test equipment --> Extension values --> Contacting extensometer | Extensometer model information |  |  |  | Optional | MTS 632.53F-31 | *
Metadata --> Measuring and test equipment --> Extension values --> Contacting extensometer | Extensometer ID | The ID used for identification in the laboratory |  |  | Optional | 19.03 | *
Metadata --> Measuring and test equipment --> Extension values --> Contacting extensometer | Extensometer leg material | Material of upper/lower legs, e.g., in LVDT systems |  |  | Optional | Ceramic legs | *
Metadata --> Measuring and test equipment --> Extension values --> Contacting extensometer | Measuring amplifier - Model information |  |  |  | Optional | National Instruments NI SXCI-1600 | *
Metadata --> Measuring and test equipment --> Extension values --> Contacting extensometer | Extension range - Upper limit |  |  | % / mm | Mandatory | 20 % / 5 mm | *
Metadata --> Measuring and test equipment --> Extension values --> Contacting extensometer | Extension range - Lower limit |  |  | % / mm | Mandatory | -10 % / -2,5 mm | *
Metadata --> Measuring and test equipment --> Extension values --> Contacting extensometer | Nominal gauge length | If applicable |  | mm | Mandatory | 25 | *
Metadata --> Measuring and test equipment --> Extension values --> Contacting extensometer | Calibration status | Is the extensometer incl. the data acquisition calibrated? |  |  | Mandatory | Yes | *
Metadata --> Measuring and test equipment --> Extension values --> Contacting extensometer | Calibration certificate | Link to file, preferably with machine-readable (meta)data. |  |  | Optional | Documentation available in the laboratory | *
Metadata --> Measuring and test equipment --> Extension values --> Contacting extensometer | Calibration date |  |  |  | Mandatory | 2022-06-23
Metadata --> Measuring and test equipment --> Extension values --> Contacting extensometer | Calibration validity time period |  |  |  | Mandatory | 12 Months | *
Metadata --> Measuring and test equipment --> Extension values --> Contacting extensometer | Calibration class |  |  |  | Mandatory | 1 | *
Metadata --> Measuring and test equipment --> Extension values --> Contacting extensometer | Calibration Range |  |  | % (mm) | Mandatory | 30 % (7.5 mm); +5/-2,5 mm | *
Metadata --> Measuring and test equipment --> Extension values --> Contacting extensometer | Calibration standard |  |  |  | Mandatory | DIN EN ISO 9513:2013 | *
Metadata --> Measuring and test equipment --> Extension values --> Non-contacting extensometer | [5 empty] | Not applicable | *
Metadata --> Measuring and test equipment --> Cross-sectional dimensions | Measuring equipment |  |  |  | Mandatory | Micrometer | *
Metadata --> Measuring and test equipment --> Cross-sectional dimensions | Measuring equipment's usage |  |  |  | Mandatory | Determination of minimum test piece diameter at room temperature, D | *
Metadata --> Measuring and test equipment --> Cross-sectional dimensions | Resolution |  |  | mm | Mandatory | 0.001 | *
Metadata --> Measuring and test equipment --> Cross-sectional dimensions | Type |  |  |  | Optional |  | *
Metadata --> Measuring and test equipment --> Cross-sectional dimensions | Equipment model information |  |  |  | Optional | Mitutoyo 293-661-10 N | *
Metadata --> Measuring and test equipment --> Cross-sectional dimensions | Equipment ID | The ID used for identification in the laboratory |  |  | Optional | 47.02 | *
Metadata --> Measuring and test equipment --> Cross-sectional dimensions | Calibration status | Is the measuring equipment calibrated? |  |  | Mandatory | Yes | *
Metadata --> Measuring and test equipment --> Cross-sectional dimensions | Calibration certificate | Link to file, preferably with machine-readable (meta)data. |  |  | Optional |  | *
Metadata --> Measuring and test equipment --> Cross-sectional dimensions | Calibration date |  |  |  | Mandatory | 2022-05-02
Metadata --> Measuring and test equipment --> Cross-sectional dimensions | Calibration validity time period |  |  |  | Mandatory | 12 months | *
Metadata --> Measuring and test equipment --> Cross-sectional dimensions | Calibration result |  |  |  | Mandatory | Meets calibration requirements | *
Metadata --> Measuring and test equipment --> Cross-sectional dimensions | Calibration range |  |  | mm | Mandatory | 0 - 30 | *
Metadata --> Measuring and test equipment --> Cross-sectional dimensions | Calibration standard |  |  |  | Mandatory | DKD-R4-3 Blatt 10.1:2018
Metadata --> Measuring and test equipment --> Elongation values | Measuring equipment |  |  |  | Mandatory | Measuring microscope | *
Metadata --> Measuring and test equipment --> Elongation values | Measuring equipment's usage |  |  |  | Mandatory | Determination of Original gauge length, Lo, Final gauge length after fracture, Lu, Percentage permanent elongation, Aper, Percentage elongation after creep fracture, Au, and Percentage reduction of area after creep fracture, Zu | *
Metadata --> Measuring and test equipment --> Elongation values | Resolution |  |  | mm | Mandatory | 0.001 | *
Metadata --> Measuring and test equipment --> Elongation values | Type |  |  |  | Optional | Optical | *
Metadata --> Measuring and test equipment --> Elongation values | Equipment model information |  |  |  | Optional | Mitutoyo TM 321 Zeiss – Axiotech 100 HD | *
Metadata --> Measuring and test equipment --> Elongation values | Equipment ID | The ID used for identification in the laboratory |  |  | Optional | 72.01 | *
Metadata --> Measuring and test equipment --> Elongation values | Calibration status | Is the measuring equipment calibrated? |  |  | Mandatory | Yes | *
Metadata --> Measuring and test equipment --> Elongation values | Calibration certificate | Link to file, preferably with machine-readable (meta)data. |  |  | Optional |  | *
Metadata --> Measuring and test equipment --> Elongation values | Calibration date |  |  |  | Mandatory | 2022-07-07
Metadata --> Measuring and test equipment --> Elongation values | Calibration validity time period |  |  |  | Mandatory | 12 months | *
Metadata --> Measuring and test equipment --> Elongation values | Calibration result |  |  |  | Mandatory | Meets calibration requirements | *
Metadata --> Measuring and test equipment --> Elongation values | Calibration range |  |  | mm | Mandatory | 0 - 50 | *
Metadata --> Measuring and test equipment --> Elongation values | Calibration standard |  |  |  | Mandatory | DIN 863-1:2017-02 | *
Metadata --> Data processing procedures | Primary data series | Primary data is data that is directly acquired by sensors or measuring instruments during or after a test. Please add a list of the measured quantities and their corresponsing units. |  |  | Mandatory | See file "Vh5205_Complementary_Primary-and-processed-data-series.LIS" | *
Metadata --> Data processing procedures | Processed data series | Processed data is obtained as a result of using procedures (equations, algorithms, methods, unit conversions, averaging, smoothing) to transform primary data. Please describe the transformed quantities, their corresponsing units, and the applied procedures. |  |  | Mandatory | See file "Vh5205_Complementary_Primary-and-processed-data-series.LIS" | *
Metadata --> Data processing procedures | Data analysis procedures | Description of the data processing and analysis procedures used to obtain specific test results, e.g. percentage elastic extension, ee |  |  | Mandatory | To convert the primary data series into the processed data series a validated excel template (lab own's development) was used. The data were neither averaged nor smoothed. See also file "Vh5205_Complementary_Data-processing.LIS" | *
Metadata --> Data processing procedures | Workflow usage | Were automated (user-independent) analysis workflows used? |  |  | Mandatory | No | *
Metadata --> Data processing procedures | Software | If applicable, please list the used software/workflow, including product and version |  |  | Mandatory | Not applicable | *
Metadata --> Data processing procedures | Related publications | If applicable, please list publications related to the data analysis procedure/software used |  |  | Optional |  | *
Primary data --> Test result --> Values recorded at test start | Minimum test piece diameter at room temperature |  | D | mm | Mandatory | 6
Primary data --> Test result --> Values recorded at test start | Original gauge length |  | Lo | mm | Mandatory | 24
Primary data --> Test result --> Values recorded at test start | Parallel length |  | Lc | mm | Mandatory | 36 | *
Primary data --> Test result --> Values recorded at test start | Extensometer gauge length |  | Le | mm | Mandatory | 22.9
Primary data --> Test result --> Values recorded at test start | Determination of reference length | Case 1: Reference length for calculation of percentage extensions/elongations if the original gauge length Lo and/or extensometer Le are inside the parallel length, Lc. In this case Lr = Le (percentage extensions) or Lr = Lo (percentage elongations). Case 2: Reference length for calculation of percentage extensions/elongations if the original gauge length Lo and/or extensometer Le are outside the parallel length, Lc. In this case, Lr, for calculation of percentage is corrected to consider the strain contributions of the shoulders/ridges. |  |  | Mandatory | Case 1 | *
Primary data --> Test result --> Values recorded at test start | Reference length to calculate percentage elongations |  | Lr | mm | Mandatory | 24
Primary data --> Test result --> Values recorded at test start | Reference length to calculate percentage extensions |  | Lr | mm | Mandatory | 22.9
Primary data --> Test result --> Values recorded at test start | k-Value; Lr = Lo |  | Lr/√So |  | Mandatory | 4
Primary data --> Test result --> Values recorded at test start | k-Value; Lr = Le |  | Lr/√So |  | Mandatory | 3.8
Primary data --> Test result --> Values recorded at test start | Ratio reference length to diameter; Lr = Lo |  | Lr/D |  | Mandatory | 4.51
Primary data --> Test result --> Values recorded at test start | Ratio reference length to diameter; Lr = Le |  | Lr/D |  | Mandatory | 4.31
Primary data --> Test result --> Values recorded during test run | Elapsed time from end of loading | Link to file, preferably with machine-readable (meta)data. | t | s / h | Mandatory | Data series for each test piece in the corresponding file "Vh5205_C-89-Creep.LIS" | *
Primary data --> Test result --> Values recorded during test run | Force |  |  | kN | Mandatory | Data series for each test piece in the corresponding file "Vh5205_C-89-Loading.LIS". No overloads | *
Primary data --> Test result --> Values recorded during test run | Extension | Link to file, preferably with machine-readable (meta)data. | ΔLet | mm | Optional
Primary data --> Test result --> Values recorded during test run | Elongation | Link to file, preferably with machine-readable (meta)data. | ΔLot | mm | Optional
Primary data --> Test result --> Values recorded during test run | Heating time |  |  | h | Mandatory | 2.99
Primary data --> Test result --> Values recorded during test run | Soak time | Soak time before the test |  | h | Mandatory | 1.58
Primary data --> Test result --> Values recorded during test run | Test duration |  | t | h | Mandatory | 74.5
Primary data --> Test result --> Values recorded after end of test | Creep rupture time |  | tu | h | Mandatory | 74.5
Primary data --> Test result --> Values recorded after end of test | Fracture position |  |  |  | Mandatory | Centered
Primary data --> Test result --> Values recorded after end of test | Final gauge length after fracture |  | Lu | mm | Optional | 30.3
Secondary data --> Test result --> Values recorded during test run | Corrected measured temperature | Link to file, preferably with machine-readable (meta)data. | Tc | °C | Mandatory | Data series from each sensor for each test piece in the corresponsing LIS file | *
Secondary data --> Test result --> Values recorded during test run | Loading rate |  |  | MPa/s | Optional
Secondary data --> Test result --> Values recorded during test run | Unloading rate |  |  | MPa/s | Optional
Secondary data --> Test result --> Values recorded during test run | Heating speed |  |  | °C/min | Optional
Secondary data --> Test result --> Values recorded during test run | Cooling speed |  |  | °C/min | Optional
Secondary data --> Test result --> Values recorded during test run | Percentage extension | Link to file, preferably with machine-readable (meta)data. Data series corresponds to the percentage plastic extension from end of loading. If the percentage initial plastic extension is not zero, these data series coresponds to the percentage creep extension from end of loading. | e | % | Mandatory | The data series for each test piece are available in the corresponding LIS files | *
Secondary data --> Test result --> Elongation values | Percentage permanent elongation |  | Aper | % | Mandatory | Not applicable
Secondary data --> Test result --> Elongation values | Percentage elongation after creep fracture |  | Au | % | Mandatory | 26
Secondary data --> Test result --> Elongation values | Percentage reduction of area after creep fracture |  | Zu | % | Mandatory | 52
Secondary data --> Test result --> Extension values | Percentage total extension |  | et | % | Mandatory | 26.9
Secondary data --> Test result --> Extension values | Percentage initial total extension |  | eti | % | Mandatory | 0.28
Secondary data --> Test result --> Extension values | Percentage elastic extension |  | ee | % | Mandatory | 0.262
Secondary data --> Test result --> Extension values | Percentage initial plastic extension |  | ei | % | Mandatory | 0.018
Secondary data --> Test result --> Extension values | Percentage plastic extension |  | ep | % | Mandatory | 26.6
Secondary data --> Test result --> Extension values | Percentage creep extension |  | ef | % | Mandatory | 26.6