## Overview
TENSILE CREEP DATA OF ALLOY ERBO 1; TEMPERATURE RANGE: 720-1080°C; STRESS RANGE: 140-850MPa; TENSILE DIRECTIONS: [001], [110] AND [111]
OWNER OF SX TENSILE CREEP DATA (TO BE CONTACTED FOR USE OF DATA, OWNERS MUST BE ADDED TO AUTHOR LIST WHEN DATA ARE USED):
Gunther Eggeler, Ruhr-Universität Bochum, gunther.eggeler@rub.de; David Bürger, Ruhr-Universität Bochum, david.buerger@rub.de
DATA COMPILED FOR EXTERNAL USE:
Dezember 2022
STRUCTURE OF DOCUMENT:
Table 1: | This page: Overview, Background Information
Table 2: | Raw data: Tensile direction [001]
Table 3: | Raw data: Tensile direction [110]
Table 4: | Raw data: Tensile direction [111]
OVERVIEW AND BACKGROUND INFORMATION
CREEP DATA TREATMENT
The specimen was heated under a small preload to test temperature in 2 hours. Thermal expansion and immeidate elastic onload straining were subtracted from curves.
CREEP DATA AS PUBLISHED IN
P. Wollgramm, D. Bürger, A.B. Parsa,l K. Neuking, G. Eggeler, The effect of stress, temperature and loading direction on the creep behaviour of Ni-base single crystal superalloy miniature creep specimens, Material at High Temperatures, 33 (2016) 346-360
SPECIMEN PREPARATION AND CREEP PROCEDURE PUBLISHED IN:
P. Wollgramm, D. Bürger, A.B. Parsa,l K. Neuking, G. Eggeler, The effect of stress, temperature and loading direction on the creep behaviour of Ni-base single crystal superalloy miniature creep specimens, Material at High Temperatures, 33 (2016) 346-360
THE EXPERIMENTS WERE PERFORMED FOR THE ALLOY ERBO1 (CMSX4 TYPE). ALLOY COMPOSITION, HEAT TREATMENT AND INITIAL MICROSTRUCTURE DESCRIBED IN:
A.B. Parsa, P. Wollgramm, H. Buck, C. Somsen, A. Kostka, I. Povstugar, P. Choi, D. Raabe, A. Dlouhy, J. Müller, E. Spiecker, K. Demtröder, J. Schreuer, K. Neuking, G. Eggeler, Advanced scale bridging microstructural analysis of single crystal Ni-base superalloys, Advanced Engineering Materials, 17 (2015) 216-230
V. Yardley, I. Povstugar, P. Choi, D. Raabe, A.B. Parsa, A. Kostka, C. Somsen, A. Dlouhy, K. Neuking, E.P.George, G. Eggeler, On local phase equilibria and the appearance of nanoparticles in the microstructure of single-crystal Ni-base superalloys, Advanced Engineering materials, 18 (2016) 1556-1567
CREEP MECHANISMS AND EVOLUTION OF MICROSTRUCTURE DURING CREEP:
P. Wollgramm, H. Buck, K. Neuking, A.B. Parsa, S. Schuwalow, J. Rogal, R. Drautz, G. Eggeler, On the role of Re in the stress and temperature dependence of creep of Ni-base single Crystal superalloys, Materials Science and Engineering a, 628 (2015) 382-395
H. Buck, P. Wollgramm, A.B. Parsa, G. Eggeler, A quantitative metallographic assessment of the evolution of porosity during processing and creep in single crystal Ni-base super alloys, Materialwissenschaft und Werkstofftechnik, 46 (2015) 577-590
A.B. Parsa, P. Wollgramm, H. Buck, A. Kostka, C. Somsen, A. Dlouhy, G. Eggeler, Ledges and grooves at gamma/gamma ' interfaces of single crystal superalloys, Acta Materialia, 90 (2015) 105-117
P. Wollgramm, D. Bürger, A.B. Parsa,l K. Neuking, G. Eggeler, The effect of stress, temperature and loading direction on the creep behaviour of Ni-base single crystal superalloy miniature creep specimens, Material at High Temperatures, 33 (2016) 346-360
X. Wu, P. Wollgramm, C. Somsen, A. Dlouhy, A. Kostka, G. Eggeler, Double minimum creep of single crystal Ni-base superalloys, Acta Materialia, 112 (2016) 242-260
X. Wu, A. Dlouhy, Y.M. Eggeler, E. Spiecker, A. Kostka, C. Somsen, G. Eggeler, On the nucleation of planar faults during low temperature and high stress creep of single crystal Ni-base superalloys, Acta Materialia, 144 (2018) 642-655

## 001-direction
[001] TENSILE CREEP DATA PRESENTED AS TIME (IN S) VS. STRAIN (ABSOLUTE VALUE). TWO COLUMN REPRESENTATION. TIME: LEFT, STRAIN: RIGHT
TESTS ARE IDENTIFIED BY TEMPERATURE (IN °C) AND STRESS (IN MPA). 720/800 INDICATES A TEST WHICH WAS PERFORMED AT 720°C AND 800 MPa
720/800 |  | 750/750 |  | 750/800 |  | 750/850 |  | 780/800 |  | 820/600 |  | 850/560 |  | 850/600 |  | 850/640 |  | 880/600 |  | 920/300 |  | 950/270 |  | 950/300 |  | 950/330 |  | 980/300 |  | 1020/160 |  | 1050/140 |  | 1050/160 |  | 1050/180 |  | 1080/160
Rupture time: 971 h |  | Rupture time: 1803 h |  | Rupture time: 530 h |  | Rupture time: 224 h |  | Rupture time: 140 h |  | Rupture time: 882 h |  | Interruped at 5%, 219 h |  | Rupture time: 249 h |  | Rupture time: 143 h |  | Rupture time: 45 h |  | Interrupted at 5%, 664 h |  | Rupture time: 418 h |  | Rupture time: 327 h |  | Rupture time: 164 h |  | Rupture time: 108 h |  | Rupture time: 465 h |  | Rupture time: 396 h |  | Rupture time: 184 h |  | Interrupted at 3%, 66 h |  | Rupture time: 68
0 | 0 | 0 | 0 | 0 | 0 | 0 | 0 | 0 | 0 | 0 | 0 | 0 | 0 | 0 | 0 | 0 | 0 | 0 | 0 | 0 | 0 | 0 | 0 | 0 | 0 | 0 | 0 | 0 | 0 | 0 | -4.86226e-06 | 0 | 1.77832e-06 | 0 | 0 | 0 | 4.50821e-06 | 0 | -1.18632e-06
16.445 | 8e-05 | 18.2 | 9e-05 | 18.865 | 0.00013 | 30.026 | 5e-05 | 25.809 | 0.00017 | 9.818 | 8e-05 | 26.874 | 0.000128175 | 19.483 | 0.000221464 | 6.057 | 0.00013 | 4.849 | 9e-05 | 3.302 | 0.00022 | 2.188 | 9e-05 | 3.452 | 0.00035 | 7.03 | 9e-05 | 2.455 | 9e-05 | 1.875 | 0.00021701 | 7.828 | 0.000267759 | 8.578 | 0.000128736 | 4.386 | 0.000137768 | 13.641 | 0.000265208
23.74 | 0.00013 | 125.4 | 0.0002 | 28.313 | 0.00018 | 180.3 | 0.00022 | 80.737 | 0.00035 | 19.728 | 0.00017 | 59.65 | 0.000304612 | 82.736 | 0.00044184 | 9.095 | 0.00018 | 17.738 | 0.00022 | 14.314 | 0.0004 | 21.278 | 0.00018 | 7.457 | 0.00048 | 12.017 | 0.00018 | 6.956 | 0.00022 | 6.484 | 0.000438833 | 17.642 | 0.000400723 | 18.282 | 0.000173252 | 9.868 | 0.000271009 | 41.313 | 0.00062029
41.178 | 0.00017 | 204.7 | 0.00031 | 82.619 | 0.00026 | 300.3 | 0.0003 | 391.246 | 0.001 | 53.579 | 0.00026 | 364.808 | 0.000745568 | 220.154 | 0.000662168 | 17.838 | 0.00026 | 41.349 | 0.0004 | 50.648 | 0.00066 | 31.312 | 0.00026 | 13.812 | 0.00065 | 33.991 | 0.00031 | 11.458 | 0.00031 | 11.331 | 0.000571903 | 35.656 | 0.00053367 | 32.9 | 0.0003 | 19.736 | 0.000359827 | 104.672 | 0.000886519
568.488 | 0.00047 | 444.851 | 0.00044 | 153.565 | 0.00035 | 689.9 | 0.0004 | 695.349 | 0.00164 | 289.658 | 0.00087 | 702.092 | 0.00105 | 469.662 | 0.000926497 | 26.1 | 0.0004 | 57.707 | 0.00058 | 172.986 | 0.00088 | 71.668 | 0.0004 | 23.006 | 0.00083 | 53.551 | 0.0004 | 37.554 | 0.00045 | 33.661 | 0.000749302 | 110.845 | 0.000710904 | 111.5 | 0.0005 | 40.559 | 0.000493039 | 217.157 | 0.0012
1200.394 | 0.00069 | 1165.199 | 0.00066 | 356.25 | 0.00053 | 1075.5 | 0.0007 | 940.77 | 0.00238 | 1130.091 | 0.00149 | 1986.437 | 0.00167 | 1110.5 | 0.0014 | 128.8 | 0.0006 | 91.843 | 0.00075 | 353.512 | 0.00106 | 214.283 | 0.00057 | 34.876 | 0.00092 | 181.293 | 0.00071 | 117.638 | 0.00076 | 89.428 | 0.00102 | 903.937 | 0.000888107 | 404.7 | 0.0007 | 51.535 | 0.000626233 | 573.282 | 0.00151
1889.352 | 0.00082 | 1885.648 | 0.00092 | 756.741 | 0.0007 | 1768.1 | 0.0013 | 1180.899 | 0.00329 | 1970.407 | 0.00193 | 4792.533 | 0.00233 | 3072.4 | 0.0021 | 215.6 | 0.0009 | 121.936 | 0.00093 | 1741.605 | 0.00128 | 525.821 | 0.0008 | 102.001 | 0.00127 | 2052.027 | 0.0015 | 581.753 | 0.0012 | 251.512 | 0.00128 | 1170.172 | 0.00115 | 675.719 | 0.000929733 | 66.887 | 0.000670627 | 795.641 | 0.00182
2489.747 | 0.00091 | 2606.156 | 0.00114 | 1564.317 | 0.00105 | 1957.41 | 0.00157 | 1397.223 | 0.00432 | 2810.809 | 0.00214 | 7615.741 | 0.00268 | 4948.071 | 0.00255 | 312.366 | 0.00119 | 283.39 | 0.00146 | 24917.181 | 0.00256 | 1081.53 | 0.00097 | 212.827 | 0.00158 | 15320.527 | 0.00283 | 3795.017 | 0.002 | 1136.003 | 0.00155 | 1715.017 | 0.00151 | 4823.719 | 0.00124 | 99.789 | 0.00075941 | 1044.485 | 0.00208
3090.043 | 0.00104 | 3326.662 | 0.00131 | 2284.783 | 0.00149 | 2542.465 | 0.00271 | 1571.2 | 0.00523 | 3771.323 | 0.00245 | 10958.598 | 0.00299 | 14361.614 | 0.00365 | 864.314 | 0.00211 | 452.94 | 0.0019 | 101231.093 | 0.0034 | 3869.05 | 0.00137 | 378.484 | 0.00188 | 33116.152 | 0.00358 | 11582.802 | 0.00284 | 1726.134 | 0.00172 | 2445.351 | 0.00186 | 9024.297 | 0.00151 | 142.486 | 0.000936951 | 2801.969 | 0.00306
3810.513 | 0.00117 | 4047.088 | 0.00162 | 2946.97 | 0.00214 | 2906.598 | 0.00392 | 1821.072 | 0.00673 | 4731.832 | 0.00263 | 31031.89 | 0.004 | 29610.948 | 0.00444 | 2929.64 | 0.00351 | 693.315 | 0.0023 | 173231.721 | 0.00376 | 6939.754 | 0.00155 | 692.15 | 0.0021 | 54091.589 | 0.00424 | 25418.317 | 0.00359 | 11017.514 | 0.00257 | 3023.97 | 0.00204 | 13824.828 | 0.00177 | 153.454 | 0.000981331 | 6291.766 | 0.00408
4410.791 | 0.0013 | 4767.501 | 0.00184 | 3486.173 | 0.00284 | 2957.101 | 0.0041 | 2045.576 | 0.00811 | 5692.451 | 0.00289 | 46410.868 | 0.00457 | 42667.762 | 0.00545 | 6453.712 | 0.00456 | 933.73 | 0.0026 | 201923.911 | 0.00393 | 18877.501 | 0.00195 | 1013.789 | 0.00228 | 77348.279 | 0.00485 | 39818.451 | 0.00425 | 28783.076 | 0.00301 | 3846.47 | 0.00235 | 18625.328 | 0.00209 | 186.416 | 0.00111 | 9706.61 | 0.00492
5011.242 | 0.00139 | 5367.928 | 0.00205 | 4019.163 | 0.0038 | 3292.604 | 0.00523 | 2268.983 | 0.00935 | 6652.94 | 0.00302 | 64096.567 | 0.00558 | 56132.387 | 0.00629 | 12716.409 | 0.00561 | 1234.168 | 0.00296 | 206459.21 | 0.00407 | 44676.499 | 0.00226 | 7347.553 | 0.00342 | 99305.323 | 0.00565 | 57996.251 | 0.00505 | 67827.396 | 0.00425 | 4598.906 | 0.00261 | 22825.75 | 0.00231 | 212.765 | 0.00116 | 14381.891 | 0.00558
5611.502 | 0.00156 | 6041.667 | 0.00249 | 4461.804 | 0.00471 | 3609.118 | 0.00649 | 2525.311 | 0.01073 | 7613.554 | 0.0032 | 79819.366 | 0.00629 | 65638.85 | 0.00703 | 20376.932 | 0.00666 | 1534.619 | 0.00322 | 244732.305 | 0.00424 | 73476.752 | 0.00266 | 21747.777 | 0.00425 | 118491.624 | 0.00604 | 75818.752 | 0.00566 | 86383.513 | 0.00442 | 5612.703 | 0.00288 | 27026.266 | 0.00253 | 824.368 | 0.00182 | 19182.125 | 0.00655
6211.894 | 0.00169 | 7065.571 | 0.00301 | 4902.282 | 0.0058 | 3948.334 | 0.00787 | 2836.855 | 0.01218 | 8694.089 | 0.00328 | 96811.513 | 0.00699 | 78156.816 | 0.00786 | 28881.145 | 0.00771 | 2037.797 | 0.00353 | 324433.015 | 0.00451 | 109477.113 | 0.00292 | 43347.877 | 0.0049 | 141498.612 | 0.0067 | 90513.862 | 0.00624 | 109358.589 | 0.005 | 7187.267 | 0.00314 | 31826.719 | 0.00266 | 2024.588 | 0.0024 | 24704.797 | 0.00739
9427.087 | 0.00265 | 8658.382 | 0.0041 | 5286.054 | 0.00675 | 4237.092 | 0.00917 | 3174.689 | 0.01347 | 9654.474 | 0.00341 | 118411.658 | 0.00786 | 93562.341 | 0.00874 | 36650.099 | 0.00871 | 2638.069 | 0.00392 | 446834.291 | 0.0049 | 145477.327 | 0.00314 | 66274.689 | 0.00538 | 161692.013 | 0.00727 | 106726.319 | 0.00694 | 135848.706 | 0.00557 | 14387.517 | 0.00341 | 36428.485 | 0.00293 | 3824.791 | 0.00289 | 28782.563 | 0.00827
12325.859 | 0.00391 | 10269.967 | 0.0054 | 5665.717 | 0.00779 | 4579.132 | 0.01064 | 3543.51 | 0.01466 | 17081.3 | 0.00403 | 138409.056 | 0.00878 | 108753.339 | 0.00965 | 46381.864 | 0.0098 | 3238.365 | 0.00414 | 518834.894 | 0.00517 | 174277.716 | 0.00336 | 93748.478 | 0.00582 | 176092.18 | 0.00775 | 126219.256 | 0.00782 | 172784.395 | 0.00592 | 15119.281 | 0.00394 | 40827.5 | 0.00302 | 5624.922 | 0.00324 | 34888.079 | 0.00893
14307.497 | 0.00512 | 11942.659 | 0.00679 | 6054.446 | 0.00888 | 4870.637 | 0.01185 | 4068.827 | 0.01607 | 22481.376 | 0.00494 | 154560.979 | 0.00948 | 122362.708 | 0.01048 | 55621.633 | 0.01102 | 3838.557 | 0.00445 | 583635.522 | 0.00548 | 210278.106 | 0.00363 | 122548.83 | 0.0063 | 195509.332 | 0.00854 | 140619.468 | 0.00866 | 201584.611 | 0.00637 | 21448.672 | 0.00487 | 46227.938 | 0.00324 | 9444.455 | 0.00382 | 40783.11 | 0.00954
16144.937 | 0.00646 | 13516.624 | 0.00822 | 6482.261 | 0.01004 | 5230.833 | 0.01327 | 4782.559 | 0.01747 | 35081.879 | 0.00555 | 176012.209 | 0.01031 | 136792.205 | 0.01149 | 64628.632 | 0.01219 | 4438.862 | 0.00472 | 643752.479 | 0.0057 | 246278.201 | 0.00389 | 151349.077 | 0.00669 | 210485.211 | 0.00925 | 153473.276 | 0.00967 | 237584.969 | 0.00694 | 28014.578 | 0.00593 | 50428.282 | 0.00351 | 16357.012 | 0.00461 | 47228.329 | 0.01038
17855.917 | 0.00784 | 14982.599 | 0.00948 | 6847.032 | 0.01104 | 5540.368 | 0.01448 | 5582.968 | 0.01866 | 45882.063 | 0.00595 | 197612.49 | 0.01123 | 149677.9 | 0.01253 | 71856.055 | 0.01319 | 4919.255 | 0.00507 | 729926.231 | 0.00609 | 282278.45 | 0.00411 | 180149.192 | 0.00704 | 225280.699 | 0.0099 | 163558.205 | 0.01059 | 273585.41 | 0.00707 | 50389.22 | 0.00637 | 54628.641 | 0.00364 | 27070.642 | 0.0055 | 52783.688 | 0.01086
19527.281 | 0.00927 | 16848.488 | 0.01103 | 7293.438 | 0.0122 | 5938.79 | 0.01581 | 6758.174 | 0.01998 | 58482.616 | 0.00634 | 215931.665 | 0.01206 | 165563.061 | 0.01366 | 79850.551 | 0.01427 | 5481.987 | 0.00555 | 814037.661 | 0.00636 | 318278.81 | 0.00434 | 208949.403 | 0.00739 | 240892.862 | 0.01056 | 173424.977 | 0.01178 | 336210.682 | 0.00795 | 64789.375 | 0.00676 | 60327.813 | 0.00391 | 35965.178 | 0.00612 | 59846.266 | 0.01165
20875.866 | 0.01043 | 18654.572 | 0.01246 | 7687.568 | 0.01315 | 6319.008 | 0.01701 | 8094.606 | 0.02108 | 68659.359 | 0.00673 | 233612.895 | 0.01275 | 179052.523 | 0.01471 | 86522.787 | 0.01522 | 6490.865 | 0.00599 | 885300.458 | 0.00662 | 347079.195 | 0.00456 | 237749.7 | 0.00778 | 255293 | 0.01135 | 181692.754 | 0.01287 | 403186.952 | 0.00866 | 99877.297 | 0.00729 | 66238.438 | 0.00413 | 47655.599 | 0.007 | 64784.219 | 0.01205
22416.095 | 0.01172 | 20983.711 | 0.01396 | 8108.152 | 0.01419 | 6734.418 | 0.01817 | 9638.252 | 0.0221 | 79869.882 | 0.00708 | 253117.976 | 0.01358 | 191773.675 | 0.01549 | 92737.975 | 0.01613 | 8071.723 | 0.00665 | 941391.972 | 0.00689 | 383079.505 | 0.00486 | 266549.941 | 0.00818 | 258766.042 | 0.01174 | 188667.878 | 0.01401 | 439187.365 | 0.00892 | 115191.156 | 0.00782 | 85529.641 | 0.00479 | 57565.266 | 0.00766 | 69584.422 | 0.01284
24062.391 | 0.01314 | 23332.442 | 0.01534 | 8528.204 | 0.01509 | 7227.267 | 0.01937 | 11655.641 | 0.0232 | 90883.667 | 0.00739 | 269613.288 | 0.01436 | 205858.284 | 0.01644 | 100462.687 | 0.01717 | 9857.127 | 0.00731 | 1044439.693 | 0.00706 | 419079.814 | 0.00517 | 295350.203 | 0.00853 | 260782.882 | 0.01191 | 195289.151 | 0.0151 | 475187.735 | 0.0094 | 143992.297 | 0.00808 | 92730.047 | 0.0051 | 69106.626 | 0.00845 | 74384.657 | 0.01341
25753.856 | 0.01452 | 26448.25 | 0.01689 | 9008.567 | 0.01604 | 7775.6 | 0.02057 | 14173.566 | 0.02418 | 103484.183 | 0.00756 | 289385.42 | 0.01528 | 219667.368 | 0.01761 | 108481.447 | 0.01829 | 11932.479 | 0.00788 | 1138040.714 | 0.00737 | 447880.122 | 0.00548 | 324150.4 | 0.00892 | 262493.031 | 0.01191 | 201053.273 | 0.01628 | 511187.871 | 0.00984 | 158554 | 0.00874 | 98130.485 | 0.00528 | 78062.751 | 0.0092 | 79768.594 | 0.01415
27632.135 | 0.01593 | 29406.745 | 0.01809 | 9488.929 | 0.01698 | 8405.003 | 0.02177 | 17003.703 | 0.02523 | 117884.85 | 0.00773 | 305613.486 | 0.01601 | 230363.884 | 0.01844 | 115033.026 | 0.01924 | 13732.664 | 0.00849 | 1217000.004 | 0.00763 | 483880.364 | 0.00584 | 352950.763 | 0.00935 | 263048.165 | 0.01205 | 206713.411 | 0.0175 | 544495.058 | 0.01037 | 206420.656 | 0.00936 | 104430.86 | 0.00563 | 86365.689 | 0.00982 | 85872.141 | 0.01485
29278.333 | 0.01709 | 33845.904 | 0.01959 | 10000.78 | 0.01784 | 9106.006 | 0.02292 | 19968.479 | 0.02608 | 130485.534 | 0.00804 | 320013.65 | 0.01658 | 244190.545 | 0.01956 | 122680.428 | 0.02036 | 15552.74 | 0.00914 | 1221067.445 | 0.00785 | 512680.745 | 0.00619 | 381750.95 | 0.00974 | 268614.82 | 0.01244 | 211967.362 | 0.01872 | 581541.529 | 0.01081 | 273348.845 | 0.00993 | 111631.485 | 0.0059 | 95003.48 | 0.01057 | 91185.485 | 0.01564
31422.769 | 0.01854 | 38313.863 | 0.02074 | 10541.795 | 0.0187 | 9971.831 | 0.02411 | 23392.709 | 0.02696 | 143415.533 | 0.00834 | 334413.789 | 0.0174 | 254147.398 | 0.02043 | 130107.486 | 0.02144 | 17479.981 | 0.00984 | 1260441.658 | 0.00798 | 541480.988 | 0.00645 | 406777.918 | 0.01022 | 270919.908 | 0.01266 | 216406.642 | 0.01985 | 611989.023 | 0.01116 | 295198.267 | 0.01072 | 117931.938 | 0.00612 | 105420.769 | 0.01118 | 95985.719 | 0.01638
33590.501 | 0.01987 | 44275.739 | 0.02207 | 11049.834 | 0.01947 | 10814.336 | 0.02509 | 26820.017 | 0.02776 | 156235.652 | 0.00865 | 348813.95 | 0.01805 | 267532.883 | 0.02146 | 137451.145 | 0.02256 | 19265.783 | 0.01046 | 1274841.772 | 0.0082 | 570281.439 | 0.00694 | 432151.496 | 0.01066 | 270950.985 | 0.0127 | 220377.996 | 0.02094 | 647989.52 | 0.01169 | 362310.97 | 0.01129 | 124232.375 | 0.00625 | 115089.977 | 0.01193 | 100785.938 | 0.01726
35532.16 | 0.02089 | 51008.727 | 0.02326 | 11650.424 | 0.0202 | 11976.146 | 0.0262 | 30667.174 | 0.0286 | 170087.223 | 0.00887 | 370414.222 | 0.01896 | 277754.067 | 0.02237 | 144784.069 | 0.02363 | 21143.664 | 0.01107 | 1284479.021 | 0.0082 | 597116.433 | 0.00747 | 453751.623 | 0.01105 | 270972.913 | 0.01266 | 225368.711 | 0.02237 | 676789.85 | 0.01226 | 468004.313 | 0.01265 | 131432.797 | 0.00647 | 122366.059 | 0.0125 | 105586.172 | 0.018
38295.686 | 0.0223 | 60491.473 | 0.0245 | 12230.262 | 0.02089 | 13100.62 | 0.02713 | 35199.284 | 0.02949 | 183287.361 | 0.00913 | 386149.079 | 0.01983 | 289249.713 | 0.02319 | 151851.193 | 0.0247 | 23307.827 | 0.01185 | 1330820.274 | 0.00856 | 620681.75 | 0.00791 | 475351.789 | 0.01148 | 270988.495 | 0.0127 | 229102.882 | 0.0235 | 705590.186 | 0.01283 | 583207.988 | 0.013 | 138633.438 | 0.0067 | 129865.625 | 0.01324 | 110386.375 | 0.01883
41372.497 | 0.02362 | 71533.544 | 0.02561 | 12840.141 | 0.02153 | 14376.51 | 0.02798 | 39374.698 | 0.0302 | 197087.992 | 0.00943 | 406414.464 | 0.02078 | 301701.411 | 0.02431 | 158649.468 | 0.02582 | 25133.927 | 0.01251 | 1353262.31 | 0.00878 | 647851.131 | 0.00861 | 492430.198 | 0.01192 | 273679.08 | 0.01305 | 233246.565 | 0.0248 | 732209.823 | 0.01353 | 626410.375 | 0.01475 | 144933.828 | 0.00692 | 138063.616 | 0.01399 | 115186.61 | 0.01957
44242.967 | 0.02476 | 84598.067 | 0.02667 | 13451.743 | 0.02213 | 15703.35 | 0.02883 | 44322.543 | 0.03109 | 211488.612 | 0.00965 | 420947.683 | 0.02147 | 309564.638 | 0.02521 | 164555.204 | 0.0268 | 26861.021 | 0.01321 | 1375642.713 | 0.00891 | 670541.244 | 0.00922 | 510716.567 | 0.01248 | 277493.638 | 0.01314 | 236750.844 | 0.02597 | 755990.785 | 0.01423 | 655211.08 | 0.01544 | 151234.25 | 0.00714 | 145938.976 | 0.01478 | 119986.844 | 0.02057
47909.031 | 0.02604 | 100333.82 | 0.02765 | 14052.183 | 0.02268 | 17376.965 | 0.02959 | 48417.7 | 0.03171 | 224089.153 | 0.00995 | 437771.361 | 0.02229 | 322316.349 | 0.02637 | 171245.673 | 0.02796 | 30448.851 | 0.01451 | 1404442.885 | 0.00904 | 692682.396 | 0.00984 | 525752.235 | 0.01278 | 278165.171 | 0.01336 | 240536.706 | 0.02735 | 780028.638 | 0.0151 | 688858.562 | 0.01645 | 157524.047 | 0.00749 | 152505.197 | 0.01556 | 124787.047 | 0.02161
51541.807 | 0.0271 | 117270.378 | 0.02858 | 14772.551 | 0.02324 | 19177.308 | 0.0304 | 53775.463 | 0.03251 | 238489.806 | 0.01021 | 454730.58 | 0.02315 | 333458.356 | 0.02744 | 177482.366 | 0.02902 | 32281.709 | 0.01521 | 1426043.063 | 0.00921 | 713219.44 | 0.01063 | 547352.434 | 0.01352 | 281710.718 | 0.01366 | 243827.24 | 0.02851 | 806391.253 | 0.01598 | 721891.797 | 0.0171 | 163834.891 | 0.00767 | 160077.46 | 0.01653 | 128394.032 | 0.02248
56677.619 | 0.02845 | 136334.32 | 0.02939 | 15493.067 | 0.02379 | 20977.457 | 0.03108 | 57934.805 | 0.03322 | 267290.859 | 0.01052 | 471215.163 | 0.02401 | 344220.404 | 0.02851 | 183836.371 | 0.03013 | 35921.168 | 0.01656 | 1447643.394 | 0.00943 | 728682.751 | 0.0112 | 561752.593 | 0.01404 | 281731.27 | 0.01366 | 246894.918 | 0.02972 | 827991.494 | 0.01659 | 751173.562 | 0.01802 | 170135.219 | 0.00798 | 167508.208 | 0.01736 | 131987.344 | 0.02326
60777.668 | 0.02938 | 157223.089 | 0.03028 | 16200.511 | 0.02426 | 22777.768 | 0.03167 | 62775.738 | 0.03394 | 296092.347 | 0.01091 | 485936.183 | 0.02475 | 355330.175 | 0.02954 | 189777.2 | 0.03111 | 37140.983 | 0.01712 | 1471892.79 | 0.00974 | 747777.004 | 0.01208 | 576294.819 | 0.0146 | 281762.224 | 0.01362 | 249646.399 | 0.03084 | 845330.372 | 0.01759 | 778681.937 | 0.01945 | 179747.672 | 0.00829 | 173938.772 | 0.01818 | 135868.032 | 0.02426
66059.676 | 0.0304 | 179534.76 | 0.03083 | 17712.976 | 0.0252 | 25071.525 | 0.03239 | 68175.917 | 0.03473 | 308692.937 | 0.01117 | 503706.496 | 0.02582 | 368714.427 | 0.03044 | 196333.524 | 0.03222 | 40735.971 | 0.01847 | 1498043.727 | 0.00992 | 764683.103 | 0.01286 | 590552.842 | 0.0153 | 282436.998 | 0.01375 | 253116.584 | 0.03221 | 867973.419 | 0.01846 | 799217.672 | 0.02089 | 186948.235 | 0.00842 | 179966.694 | 0.01897 | 139187.688 | 0.02512
72741.218 | 0.03145 | 201263.296 | 0.03155 | 21163.052 | 0.02677 | 26978.237 | 0.03285 | 72553.047 | 0.03536 | 332874.9 | 0.01156 | 518207.646 | 0.02672 | 381355.272 | 0.03172 | 202572.74 | 0.03324 | 42536.163 | 0.01929 | 1519644.012 | 0.01022 | 779083.231 | 0.01361 | 604952.983 | 0.01599 | 283597.233 | 0.01375 | 255820.571 | 0.03342 | 885592.054 | 0.01933 | 838134.892 | 0.02214 | 193248.703 | 0.00868 | 185384.698 | 0.0198 | 142690.422 | 0.02603
81305.842 | 0.03263 | 229935.101 | 0.03231 | 24865.269 | 0.02805 | 29312.268 | 0.03344 | 77404.631 | 0.03599 | 359095.125 | 0.01208 | 532157.703 | 0.02758 | 391745.425 | 0.03275 | 209451.877 | 0.03447 | 44336.318 | 0.01994 | 1584444.496 | 0.01097 | 793348.967 | 0.01448 | 618518.064 | 0.01672 | 284253.054 | 0.01392 | 258529.284 | 0.03466 | 907192.208 | 0.02029 | 864020.781 | 0.0237 | 198649.141 | 0.00882 | 191534.123 | 0.02058 | 146116.532 | 0.02711
89010.507 | 0.03352 | 258735.258 | 0.03294 | 31456.599 | 0.0297 | 34955.46 | 0.03467 | 82576.728 | 0.03665 | 384296.001 | 0.01251 | 546462.142 | 0.02844 | 399761.365 | 0.03386 | 216418.645 | 0.03566 | 45967.965 | 0.02067 | 1649245.136 | 0.01215 | 807883.454 | 0.01527 | 631555.304 | 0.0175 | 286187.03 | 0.01418 | 261467.491 | 0.03594 | 926475.38 | 0.02138 | 885629.234 | 0.02539 | 203734.797 | 0.00904 | 195444.044 | 0.02119 | 148633.547 | 0.02794
99978.735 | 0.03453 | 309135.703 | 0.03391 | 38344.63 | 0.03098 | 39789.514 | 0.03551 | 87976.914 | 0.03745 | 396896.234 | 0.01269 | 560487.904 | 0.02926 | 409864.025 | 0.03509 | 223052.848 | 0.03689 | 49136.809 | 0.02193 | 1685245.532 | 0.01276 | 822283.525 | 0.01627 | 640953.25 | 0.01802 | 286218.77 | 0.01418 | 263843.777 | 0.03714 | 942911.578 | 0.02225 | 901898.265 | 0.02699 | 217550.547 | 0.0093 | 201468.679 | 0.02223 | 151188.25 | 0.0288
111017.797 | 0.03545 | 337936.052 | 0.03446 | 46432.528 | 0.03212 | 46019.461 | 0.03648 | 93377.212 | 0.0382 | 409797.985 | 0.01299 | 572306.172 | 0.03003 | 418090.364 | 0.03598 | 229536.613 | 0.03808 | 50337.025 | 0.02245 | 1698034.88 | 0.0132 | 833436.018 | 0.01702 | 652599.395 | 0.01892 | 286241.388 | 0.01423 | 266505.487 | 0.03842 | 956433.498 | 0.02311 | 930078.578 | 0.02936 | 223850.875 | 0.00961 | 206134.022 | 0.02306 | 153588.344 | 0.02983
121578.955 | 0.03616 | 369474.367 | 0.03501 | 57232.784 | 0.03326 | 51827.587 | 0.03736 | 98777.471 | 0.03882 | 434697.677 | 0.01351 | 586462.582 | 0.03088 | 428013.437 | 0.03688 | 235675.112 | 0.03922 | 51917.185 | 0.02322 | 1728913.356 | 0.01377 | 844373.126 | 0.01784 | 662553.559 | 0.01961 | 286260.131 | 0.01418 | 269197.648 | 0.03983 | 969706.915 | 0.02394 | 951071.11 | 0.03164 | 229251.25 | 0.00996 | 210487.882 | 0.02388 | 155988.469 | 0.03095
134816.178 | 0.037 | 431536.999 | 0.0359 | 67879.483 | 0.03423 | 57786.26 | 0.03812 | 104177.663 | 0.03949 | 461698.636 | 0.01394 | 600816.281 | 0.03187 | 437474.418 | 0.03811 | 241131.212 | 0.04023 | 53431.129 | 0.02391 | 1739295.51 | 0.01412 | 858283.852 | 0.01884 | 674378.691 | 0.02065 | 296181.811 | 0.01536 | 271275.008 | 0.0409 | 984862.291 | 0.02485 | 972983.124 | 0.03349 | 235551.703 | 0.01032 | 215489.892 | 0.02488 | 158388.594 | 0.03199
149340.42 | 0.03776 | 460337.334 | 0.03632 | 78833.254 | 0.03508 | 67078.207 | 0.03925 | 109577.792 | 0.04015 | 513900.639 | 0.01502 | 615216.359 | 0.03285 | 446861.257 | 0.039 | 246137.103 | 0.0412 | 55137.787 | 0.02452 | 1763064.033 | 0.01473 | 870341.507 | 0.0198 | 684739.938 | 0.02146 | 302358.106 | 0.01584 | 273761.177 | 0.04222 | 995766.856 | 0.02567 | 992211.952 | 0.0355 | 247252.391 | 0.01071 | 219930.797 | 0.02575 | 160789.485 | 0.03289
164779.324 | 0.03843 | 525138.025 | 0.03728 | 91022.292 | 0.03592 | 76349.917 | 0.0403 | 114545.067 | 0.04082 | 567902.248 | 0.01597 | 629616.605 | 0.03387 | 458490.679 | 0.04014 | 252632.38 | 0.04247 | 56717.856 | 0.02529 | 1778846.393 | 0.01504 | 881666.903 | 0.02076 | 695643.168 | 0.02241 | 310423.859 | 0.01697 | 276162.059 | 0.04358 | 1007993.458 | 0.02662 | 1027732.343 | 0.03768 | 251752.641 | 0.01111 | 223699.014 | 0.02661 | 163188.797 | 0.03392
182260.275 | 0.03918 | 582738.7 | 0.03796 | 105134.992 | 0.0368 | 84802.998 | 0.04118 | 119783.186 | 0.04144 | 618304.316 | 0.01697 | 644016.683 | 0.03481 | 467966.007 | 0.04129 | 258766.162 | 0.04365 | 59938.472 | 0.02667 | 1793246.52 | 0.01547 | 893694.202 | 0.02184 | 705713.965 | 0.02348 | 313394.69 | 0.01736 | 278194.605 | 0.04468 | 1020688.475 | 0.02766 | 1037956.187 | 0.03985 | 266305.641 | 0.01164 | 228359.59 | 0.02765 | 165671.704 | 0.03495
200779.71 | 0.03989 | 677854.071 | 0.03918 | 121481.221 | 0.03769 | 95791.768 | 0.04231 | 125299.297 | 0.04211 | 657905.646 | 0.01774 | 657177.91 | 0.03587 | 477847.031 | 0.04247 | 263271.562 | 0.04457 | 61738.628 | 0.02753 | 1818658.926 | 0.01621 | 902280.471 | 0.02262 | 713751.172 | 0.0243 | 315876.247 | 0.01775 | 281750.596 | 0.0468 | 1030143.984 | 0.02843 | 1055791.702 | 0.04232 | 272606.032 | 0.0119 | 231856.348 | 0.02847 | 167988.985 | 0.03611
222379.791 | 0.04061 | 748339.603 | 0.0401 | 136434.28 | 0.0384 | 106403.204 | 0.04332 | 130462.393 | 0.04273 | 670505.971 | 0.01804 | 669349.287 | 0.03668 | 484110.653 | 0.04348 | 269123.843 | 0.04579 | 63299.325 | 0.02826 | 1838792.164 | 0.01682 | 913175.309 | 0.02371 | 724124.868 | 0.02537 | 315919.47 | 0.01775 | 285504.574 | 0.04908 | 1039298.551 | 0.02925 | 1074071.999 | 0.04474 | 278906.375 | 0.01216 | 235272.139 | 0.02933 | 170389.11 | 0.0373
239857.44 | 0.04115 | 856340.777 | 0.04136 | 150834.446 | 0.03908 | 115764.133 | 0.04432 | 135481.346 | 0.04331 | 722707.881 | 0.01899 | 680017.047 | 0.03749 | 492923.009 | 0.04462 | 274252.474 | 0.04675 | 65028.642 | 0.02903 | 1858047.144 | 0.01752 | 923084.331 | 0.02462 | 732731.83 | 0.02627 | 320236.774 | 0.01849 | 289839.11 | 0.05191 | 1054289.902 | 0.03029 | 1102232.937 | 0.04677 | 284306.844 | 0.01252 | 238390.088 | 0.03015 | 171954.094 | 0.0382
262406.619 | 0.04178 | 927105.737 | 0.04219 | 168042.579 | 0.03987 | 128003.344 | 0.04524 | 140881.274 | 0.04402 | 735308.442 | 0.01925 | 690834.236 | 0.03834 | 501472.907 | 0.04568 | 280137.365 | 0.0481 | 66519.708 | 0.02976 | 1879647.322 | 0.01831 | 932416.525 | 0.02561 | 741551.99 | 0.02734 | 328642.241 | 0.01984 | 293209.049 | 0.05422 | 1065079.02 | 0.03141 | 1110773.515 | 0.04906 | 289978.547 | 0.01282 |  |  | 174076.297 | 0.03927
286879.27 | 0.04244 | 997757.012 | 0.04295 | 183234.972 | 0.04055 | 138612.099 | 0.04628 | 145790.513 | 0.0446 | 782327.557 | 0.02028 | 702814.394 | 0.03927 | 508038.361 | 0.04665 | 286147.098 | 0.04931 | 67739.34 | 0.03027 | 1901247.479 | 0.01904 | 942417.303 | 0.02669 | 748954.351 | 0.02819 | 336034.95 | 0.02105 | 297331.132 | 0.05711 | 1073612.591 | 0.03227 | 1123799.452 | 0.05091 | 295107.578 | 0.01313 |  |  | 176376.938 | 0.04055
308780.674 | 0.04299 | 1101143.235 | 0.04399 | 201235.353 | 0.04118 | 149158.489 | 0.0472 | 150979.637 | 0.04518 | 807384.742 | 0.02071 | 716017.513 | 0.04038 | 516659.527 | 0.04782 | 291203.382 | 0.0504 | 69539.526 | 0.03117 | 1922847.698 | 0.01991 | 951380.025 | 0.02764 | 756509.716 | 0.02913 | 341693.719 | 0.02205 | 300636.357 | 0.0595 | 1084763.97 | 0.03317 | 1130377.202 | 0.05327 | 300508.078 | 0.0134 |  |  | 178448.391 | 0.0417
352238.857 | 0.04399 | 1208340.08 | 0.04516 | 233636.067 | 0.04247 | 158576.446 | 0.04799 | 153878.695 | 0.04559 | 832890.536 | 0.02123 | 728683.687 | 0.04148 | 523996.42 | 0.04875 | 296719.744 | 0.05152 | 71254.598 | 0.03207 | 1944447.817 | 0.02078 | 959336.586 | 0.02855 | 764345.012 | 0.03016 | 348095.012 | 0.0233 | 304163.578 | 0.06221 | 1093952.434 | 0.03394 | 1145990.999 | 0.05516 | 305908.344 | 0.01379 |  |  | 180482.579 | 0.04294
402381.801 | 0.04494 | 1315845.352 | 0.0462 | 250852.657 | 0.04323 | 171203.703 | 0.04903 | 158818.149 | 0.04617 | 858153.103 | 0.02179 | 740266.525 | 0.04249 | 530649.609 | 0.04975 | 302125.525 | 0.05269 | 74340.225 | 0.03348 | 1966047.948 | 0.02169 | 967670.132 | 0.02958 | 771970.027 | 0.03118 | 354587.913 | 0.02425 | 307083.524 | 0.06459 | 1102464.61 | 0.0348 | 1155889.828 | 0.05746 | 310901.032 | 0.01423 |  |  | 182389.641 | 0.04408
455906.732 | 0.04594 | 1394643.459 | 0.04695 | 284036.829 | 0.04432 | 180397.782 | 0.04977 | 163958.643 | 0.04679 | 881821.096 | 0.02247 | 751065.022 | 0.04351 | 539966.823 | 0.05076 | 307284.703 | 0.05386 | 76135.719 | 0.03446 | 1974663.246 | 0.02792 | 976589.866 | 0.03066 | 779231.762 | 0.0322 | 357842.122 | 0.02524 | 310538.698 | 0.06745 | 1114242.289 | 0.03587 | 1169063.157 | 0.05976 | 316580.688 | 0.01462 |  |  | 184239.735 | 0.0454
509680.552 | 0.04694 | 1497247.094 | 0.04804 | 320037.578 | 0.04548 | 192803.829 | 0.05073 | 169392.57 | 0.04745 | 911139.889 | 0.02303 | 759733.023 | 0.04423 | 547266.294 | 0.05172 | 312611.206 | 0.05511 | 77576.06 | 0.03515 | 1983136.845 | 0.022 | 986120.003 | 0.03186 | 785423.777 | 0.03309 | 363293.938 | 0.02645 | 313421.067 | 0.06998 | 1121227.046 | 0.03647 | 1184048.702 | 0.06214 | 321209.125 | 0.01498 |  |  | 185917 | 0.0465
532574.894 | 0.04731 | 1601265.576 | 0.04904 | 338037.901 | 0.04611 | 206207.529 | 0.05177 | 174380.378 | 0.04807 | 965930.09 | 0.02427 | 771106.76 | 0.04528 | 556255.445 | 0.05302 | 317452.75 | 0.05623 | 79140.947 | 0.03596 | 2009248.318 | 0.02334 | 994569.393 | 0.03289 | 792295.618 | 0.03415 | 369710.934 | 0.02787 | 316427.947 | 0.07266 | 1130394.803 | 0.03745 | 1193276.61 | 0.06455 | 326534.141 | 0.01537 |  |  | 187841.719 | 0.04773
589583.664 | 0.04827 | 1709266.477 | 0.05012 | 374038.641 | 0.04728 | 215631.744 | 0.05247 | 179780.662 | 0.04873 | 992930.52 | 0.02487 | 780818.093 | 0.04621 | 563698.454 | 0.05415 | 322573.204 | 0.05743 | 80489.397 | 0.03668 | 2038048.646 | 0.02472 | 1002284.888 | 0.03396 | 799355.024 | 0.03522 | 374960.249 | 0.02916 | 319425.659 | 0.0755 | 1140483.32 | 0.0386 | 1203264.796 | 0.06709 | 331426.672 | 0.01581 |  |  | 189589.969 | 0.04896
647159.806 | 0.04918 | 1824467.704 | 0.05115 | 410039.394 | 0.04844 | 228804.108 | 0.05342 | 185180.909 | 0.04935 | 1025330.89 | 0.02552 | 789879.19 | 0.04713 | 569629.542 | 0.0554 | 327198.366 | 0.0586 | 82081.998 | 0.03745 | 2059648.787 | 0.02598 | 1009801.504 | 0.03499 | 806470.016 | 0.0364 | 379516.437 | 0.03023 | 321760.769 | 0.07776 | 1151139.536 | 0.03984 | 1209785.585 | 0.06928 | 336510.016 | 0.01616 |  |  | 191131.688 | 0.05006
704378.376 | 0.05001 | 1896468.532 | 0.05194 | 430373.12 | 0.04911 | 240369.841 | 0.05433 | 190581.153 | 0.05009 | 1053793.965 | 0.0262 |  |  | 576120.1 | 0.05624 | 332076.558 | 0.05984 | 83341.422 | 0.03817 | 2081248.918 | 0.02723 | 1018387.956 | 0.03615 | 813038.51 | 0.03746 | 384894.064 | 0.03156 | 324502.504 | 0.08055 | 1159195.156 | 0.04061 | 1219232.36 | 0.07172 | 341910.375 | 0.01664 |  |  | 192714.313 | 0.05128
760705.083 | 0.0508 | 2004469.788 | 0.05306 | 447054.474 | 0.04961 | 251153.922 | 0.05516 | 195981.338 | 0.05071 | 1086350.103 | 0.02663 |  |  | 581774.938 | 0.05728 | 336846.57 | 0.061 | 84830.535 | 0.03902 | 2095649.074 | 0.02796 | 1026131.038 | 0.03726 | 819078.329 | 0.03852 | 389656.821 | 0.03302 | 327167.161 | 0.08337 | 1169273.184 | 0.04172 | 1229613.14 | 0.07411 | 346808.641 | 0.01712 |  |  | 194390.188 | 0.05259
870386.166 | 0.05228 | 2112470.911 | 0.05405 | 465191.958 | 0.05015 | 264804.41 | 0.05615 | 200700.316 | 0.05128 | 1111593.412 | 0.02731 |  |  | 587521.938 | 0.05815 | 340577.256 | 0.06195 | 86341.858 | 0.03974 | 2117249.329 | 0.02925 | 1034317.214 | 0.03841 | 825489.495 | 0.03962 | 393761.509 | 0.03417 | 329301.542 | 0.08565 | 1178821.789 | 0.04282 | 1236699.312 | 0.07608 | 351811.063 | 0.0176 |  |  | 195956.157 | 0.05389
932678.487 | 0.05307 | 2220471.862 | 0.05509 | 485255.947 | 0.05081 | 277934.668 | 0.05718 | 205581.683 | 0.0519 | 1133332.351 | 0.02774 |  |  | 593194.518 | 0.05902 | 345327.461 | 0.06323 | 87775.914 | 0.04059 | 2131649.505 | 0.0302 | 1041670.425 | 0.03956 | 831026.856 | 0.04067 | 398702.843 | 0.03558 | 331777.374 | 0.08842 | 1187205.928 | 0.04389 | 1246149.829 | 0.07834 | 356590.907 | 0.01813 |  |  | 197445.36 | 0.05499
1014387.391 | 0.05402 | 2335673.167 | 0.05624 | 503641.302 | 0.05131 | 290551.319 | 0.05809 | 210667.471 | 0.05252 | 1156928.058 | 0.02825 |  |  | 598887.521 | 0.0601 | 349128.596 | 0.06426 | 89342.213 | 0.04148 | 2146049.714 | 0.0311 | 1048857.874 | 0.04067 | 836666.301 | 0.04168 | 402903.097 | 0.03686 | 334115.58 | 0.09118 | 1196326.466 | 0.04486 | 1256048.452 | 0.08014 | 361210.985 | 0.01852 |  |  | 199110.204 | 0.0565
1115188.258 | 0.05521 | 2407673.861 | 0.0569 | 539641.858 | 0.05235 | 301115.743 | 0.05887 | 216119.661 | 0.05318 | 1203533.074 | 0.02932 |  |  | 605871.528 | 0.06135 | 353453.181 | 0.06529 | 90835.993 | 0.04228 | 2160449.881 | 0.03217 | 1056649.661 | 0.04186 | 842398.993 | 0.04274 | 407114.696 | 0.03788 | 336021.809 | 0.09344 | 1202395.332 | 0.04579 | 1259379.736 | 0.08255 | 365563.203 | 0.019 |  |  | 200470.875 | 0.05767
1182578.612 | 0.05595 | 2522875.057 | 0.05814 | 557642.201 | 0.05293 | 315204.704 | 0.0599 | 221402.643 | 0.05383 | 1230533.325 | 0.03 |  |  | 612851.779 | 0.06251 | 357621.584 | 0.06648 | 92040.849 | 0.043 | 2169847.419 | 0.03286 | 1063436.695 | 0.04297 | 847130.258 | 0.0437 | 410933.08 | 0.03937 | 338219.838 | 0.09622 | 1209595.384 | 0.04664 | 1265888.687 | 0.085 | 369710.125 | 0.01948 |  |  | 201635.438 | 0.0588
1283167.143 | 0.05719 | 2603943.992 | 0.05896 | 575642.672 | 0.05347 | 326221.47 | 0.06076 | 226582.676 | 0.05453 | 1255428.75 | 0.03059 |  |  | 621605.718 | 0.06363 | 360846.752 | 0.06747 | 93423.176 | 0.04377 | 2188619.717 | 0.03415 | 1070457.206 | 0.04411 | 856955.854 | 0.04568 | 413915.202 | 0.04018 | 340427.944 | 0.099 | 1217384.18 | 0.04749 | 1273904.327 | 0.0872 | 374312.391 | 0.01992 |  |  | 203091.954 | 0.06014
1386551.957 | 0.0583 | 2731677.199 | 0.0602 | 593643.087 | 0.05405 | 336949.491 | 0.06158 | 231982.942 | 0.05519 | 1274900.863 | 0.03115 |  |  | 627607.253 | 0.06466 | 365578.278 | 0.06874 | 94742.776 | 0.04453 | 2203650.356 | 0.035 | 1077370.14 | 0.0453 | 866636.883 | 0.04769 | 420894.348 | 0.04213 | 342221.306 | 0.10137 | 1224181.7 | 0.0485 | 1281917.187 | 0.08963 | 379175.313 | 0.02053 |  |  | 204201.782 | 0.06119
1453591.494 | 0.059 | 2818077.831 | 0.0611 | 629643.936 | 0.05504 | 350814.484 | 0.06265 | 237383.2 | 0.05588 | 1327734.399 | 0.03246 |  |  | 634736.545 | 0.06598 | 369470.562 | 0.06973 | 95986.793 | 0.04524 | 2221689.253 | 0.03645 | 1084231.205 | 0.04649 | 877695.474 | 0.05012 | 428094.469 | 0.0456 | 344143.828 | 0.10405 | 1231653.762 | 0.04952 | 1287821.485 | 0.09158 | 382980.141 | 0.02097 |  |  | 205488.438 | 0.06252
1561592.585 | 0.06019 | 2897278.507 | 0.06192 | 665644.878 | 0.05616 | 363131.291 | 0.06355 | 242449.04 | 0.05654 | 1350583.797 | 0.03306 |  |  | 641610.498 | 0.06726 | 374222.856 | 0.0712 | 97716.877 | 0.04634 | 2238199.604 | 0.03765 | 1089932.769 | 0.0475 | 885756.044 | 0.05195 | 437872.454 | 0.04957 | 346097.162 | 0.1068 | 1239017.473 | 0.05062 | 1295143.422 | 0.09396 | 386742.25 | 0.02149 |  |  | 206450.5 | 0.06361
1626393.314 | 0.06088 | 3026879.898 | 0.06328 | 701645.521 | 0.05719 | 374139.525 | 0.06441 | 247087.042 | 0.05715 | 1399213.061 | 0.03429 |  |  | 647967.837 | 0.0685 | 377864.966 | 0.0723 | 98943.162 | 0.04706 | 2251040.513 | 0.03884 | 1096050.616 | 0.0486 | 895409.847 | 0.05424 | 446242.464 | 0.05289 | 347981.263 | 0.10951 | 1246672.368 | 0.05175 | 1300190.89 | 0.09622 | 390485.094 | 0.02201 |  |  | 207787.516 | 0.06511
1727194.182 | 0.06199 | 3106080.75 | 0.06409 | 737646.222 | 0.0583 | 387206.715 | 0.06535 | 251783.76 | 0.05776 | 1424935.629 | 0.03493 |  |  | 654817.373 | 0.06985 | 381929.28 | 0.07357 | 100743.28 | 0.04815 | 2268450.965 | 0.04029 | 1102768.784 | 0.04987 | 904446.367 | 0.05653 | 451941.99 | 0.05548 | 349509.191 | 0.11185 | 1254704.495 | 0.05281 | 1305926.907 | 0.09851 | 394150.657 | 0.02245 |  |  | 208790.875 | 0.06619
1831097.363 | 0.06305 | 3192481.576 | 0.06504 | 776800.622 | 0.0595 | 400525.667 | 0.06641 | 256809.406 | 0.05842 | 1448344.042 | 0.03565 |  |  | 660784.943 | 0.07105 | 385922.573 | 0.07475 | 102033.679 | 0.04899 | 2282851.019 | 0.04136 | 1108875.37 | 0.05101 | 913190.786 | 0.05881 | 458685.463 | 0.05853 | 351314.493 | 0.11467 | 1262611.767 | 0.0539 | 1310656.921 | 0.10076 | 398675.594 | 0.0231 |  |  | 209908.125 | 0.06747
1928795.97 | 0.06407 | 3271682.076 | 0.06594 | 795247.521 | 0.05999 | 411103.704 | 0.06723 | 261629.311 | 0.05907 | 1473536.297 | 0.03654 |  |  | 666948.51 | 0.07232 | 389483.379 | 0.07586 | 103553.328 | 0.04992 | 2300853.023 | 0.04284 | 1114683.337 | 0.05214 | 921365.656 | 0.061 | 466110.599 | 0.06228 | 352962.003 | 0.11731 | 1269563.455 | 0.05495 | 1316777.861 | 0.1032 | 404014.157 | 0.02384 |  |  | 211138.469 | 0.06897
2029596.973 | 0.06513 | 3395272.585 | 0.06732 | 813247.881 | 0.06053 | 423207.099 | 0.06817 | 266184.348 | 0.05968 | 1500536.663 | 0.03717 |  |  | 673336.963 | 0.07367 | 392945.845 | 0.077 | 104943.706 | 0.05084 | 2317502.09 | 0.04437 | 1120743.547 | 0.05332 | 928956.52 | 0.06307 | 472379.318 | 0.0661 | 354637.293 | 0.11999 | 1277591.473 | 0.05617 | 1322038.89 | 0.10556 | 407614.328 | 0.02436 |  |  | 212125.766 | 0.07017
2137597.865 | 0.06623 | 3477477.541 | 0.06839 | 831248.304 | 0.06114 | 434553.406 | 0.06911 | 271584.56 | 0.06038 | 1523113.8 | 0.03776 |  |  | 679705.156 | 0.07498 | 396653.485 | 0.07826 | 106143.882 | 0.05156 | 2332744.417 | 0.04585 | 1126686.003 | 0.05446 | 936156.567 | 0.06517 | 479624.414 | 0.07023 | 356203.857 | 0.1227 | 1282090.663 | 0.05718 | 1326532.827 | 0.10767 | 411854.297 | 0.02501 |  |  | 213086.235 | 0.07141
2238398.738 | 0.06721 | 3559685.049 | 0.06928 | 867249.052 | 0.06225 | 445218.944 | 0.06996 | 276984.817 | 0.06115 | 1549137.416 | 0.03852 |  |  | 685221.137 | 0.07617 | 400575.4 | 0.0796 | 107365.374 | 0.05239 | 2347651.772 | 0.04716 | 1132307.419 | 0.05563 | 943923.027 | 0.06751 | 485914.316 | 0.07406 | 357413.491 | 0.12482 | 1289749.597 | 0.05835 | 1330482.64 | 0.1097 | 415254.672 | 0.02571 |  |  | 214000.766 | 0.07257
2310399.485 | 0.0679 | 3638885.554 | 0.07034 | 903249.824 | 0.06336 | 459207.381 | 0.07106 | 282241.856 | 0.06184 | 1576137.705 | 0.03932 |  |  | 691168.273 | 0.0776 | 404188.949 | 0.08069 | 108785.605 | 0.05336 | 2362051.807 | 0.0486 | 1139086.134 | 0.05697 | 951115.124 | 0.06969 | 492895.016 | 0.07832 | 358916.355 | 0.12756 | 1304439.85 | 0.05994 | 1335109.843 | 0.11216 | 419315.141 | 0.02627 |  |  | 215094.563 | 0.07405
2416462.999 | 0.06896 | 3682085.858 | 0.07091 | 921250.145 | 0.06393 | 469338.581 | 0.07195 | 286619.146 | 0.0625 | 1601508.401 | 0.04004 |  |  | 697260.277 | 0.07898 | 407818.647 | 0.08203 | 110052.939 | 0.05424 | 2376452.019 | 0.04991 | 1144927.008 | 0.05823 | 958194.133 | 0.07194 | 498924.688 | 0.08207 | 360332.985 | 0.13017 | 1307434.35 | 0.06086 | 1338515.828 | 0.11449 | 422915.328 | 0.02692 |  |  | 215991.235 | 0.07533
2519201.569 | 0.06998 | 3724111.739 | 0.0714 | 939250.332 | 0.06451 | 480807.598 | 0.07289 | 291385.55 | 0.06319 | 1624738.284 | 0.04076 |  |  | 702668.218 | 0.08004 | 410696.013 | 0.08312 | 111465.464 | 0.0552 | 2390852.129 | 0.05155 | 1166075.052 | 0.06282 | 964967.577 | 0.07418 | 502888.326 | 0.0848 | 361727.291 | 0.13281 | 1313518.855 | 0.06186 | 1342134.499 | 0.1169 | 427415.5 | 0.0277 |  |  | 216929.625 | 0.07665
2627202.725 | 0.07099 | 3804487.126 | 0.07237 | 957250.74 | 0.06504 | 491007.131 | 0.07382 | 296092.673 | 0.06384 | 1646338.693 | 0.04147 |  |  | 708226.687 | 0.08134 | 413570.769 | 0.08413 | 112744.822 | 0.05603 |  |  | 1174638.011 | 0.06478 | 972156.943 | 0.07659 | 507497.599 | 0.08817 | 363014.232 | 0.13541 | 1320795.107 | 0.06303 | 1346747.312 | 0.11938 | 431751.297 | 0.02852 |  |  | 217877.641 | 0.07804
2735203.972 | 0.072 | 3883687.962 | 0.07335 | 975250.984 | 0.06565 | 502407.826 | 0.07483 | 300386.012 | 0.06445 | 1673339.185 | 0.0421 |  |  | 713579.798 | 0.08252 | 416716.231 | 0.0853 | 113944.93 | 0.05691 |  |  | 1182818.573 | 0.06673 | 979357.008 | 0.07911 | 513303.633 | 0.09277 | 364098.129 | 0.13762 | 1326533.059 | 0.06415 | 1350652.798 | 0.12162 | 435942.5 | 0.02926 |  |  | 218697.938 | 0.07928
2843205.028 | 0.0731 | 3921451.686 | 0.07396 | 993251.264 | 0.06623 | 512815.661 | 0.07577 | 304863.447 | 0.06514 | 1709938.673 | 0.04332 |  |  | 719708.225 | 0.08402 | 418959.237 | 0.08611 | 115145.102 | 0.05783 |  |  | 1191010.055 | 0.06876 | 985411.82 | 0.08134 | 517966.24 | 0.09675 | 365334.194 | 0.1402 | 1333432.277 | 0.06527 | 1354023.202 | 0.12402 | 440450.266 | 0.02999 |  |  | 219746.813 | 0.08087
2944005.971 | 0.07407 | 4006089.2 | 0.07505 | 1029251.934 | 0.06741 | 524007.977 | 0.07678 | 309386.347 | 0.06583 | 1726318.158 | 0.044 |  |  | 724595.939 | 0.08528 | 421864.776 | 0.08716 | 116345.321 | 0.05862 |  |  | 1199061.67 | 0.07078 | 991410.96 | 0.08364 | 522727.094 | 0.10076 | 366501.64 | 0.14271 | 1339196.611 | 0.06623 | 1357580.765 | 0.12613 | 444347.516 | 0.03069 |  |  | 220727.516 | 0.08243
3052006.874 | 0.0752 | 4085290.148 | 0.07602 | 1047252.199 | 0.06802 | 534004.842 | 0.07771 | 313401.508 | 0.06643 | 1770540.226 | 0.04526 |  |  | 729807.541 | 0.08657 | 424553.4 | 0.08821 | 117426.242 | 0.05949 |  |  | 1206598.486 | 0.07281 | 997294.414 | 0.08582 | 527477.8 | 0.10519 | 367698.514 | 0.1454 | 1346396.674 | 0.06772 | 1360260.796 | 0.12839 | 448117.141 | 0.03151 |  |  | 221473.391 | 0.0837
3152807.734 | 0.07621 | 4160293.988 | 0.07691 | 1083252.993 | 0.06933 | 544787.729 | 0.07876 | 318386.559 | 0.0672 | 1786740.475 | 0.04576 |  |  | 734368.568 | 0.08778 | 426355.449 | 0.08897 | 118745.579 | 0.06045 |  |  | 1213833.95 | 0.07466 | 1002840.746 | 0.08804 | 531434.95 | 0.10892 | 368803.331 | 0.14792 | 1352565.575 | 0.06884 | 1363247.046 | 0.13073 | 452617.453 | 0.03224 |  |  | 222325.36 | 0.08517
3224808.413 | 0.07693 | 4243691.766 | 0.07796 | 1099169.182 | 0.0699 | 552932.329 | 0.07952 | 322234.567 | 0.06781 | 1805471.605 | 0.04647 |  |  | 740074.152 | 0.0892 | 429618.097 | 0.09018 | 119945.653 | 0.06132 |  |  | 1221177.82 | 0.07659 | 1008225.138 | 0.09021 | 535814.737 | 0.1134 | 369956.212 | 0.15068 | 1357854.048 | 0.06984 | 1365907.968 | 0.13298 | 456217.657 | 0.03284 |  |  | 223191.563 | 0.08671
3325609.393 | 0.07794 | 4320679.079 | 0.07893 | 1115653.659 | 0.07051 | 563186.565 | 0.08053 | 327182.94 | 0.06858 | 1824540.912 | 0.0471 |  |  | 744125.194 | 0.09045 | 432331.584 | 0.09138 | 121035.277 | 0.06228 |  |  | 1228366.173 | 0.0786 | 1014033.974 | 0.09265 | 539553.117 | 0.11718 | 370972.967 | 0.15319 | 1363759.283 | 0.07087 | 1368129.937 | 0.13535 | 459012.328 | 0.03349 |  |  | 223859.063 | 0.08793
3430392.681 | 0.07903 | 4394893.449 | 0.08006 | 1133654.052 | 0.07112 | 572953.616 | 0.08154 | 330987.108 | 0.06919 | 1843866.933 | 0.04773 |  |  | 748768.612 | 0.09169 | 434563.97 | 0.09226 | 122295.398 | 0.06327 |  |  | 1235523.478 | 0.08065 | 1019154.743 | 0.09489 | 543295.504 | 0.12126 | 371810.079 | 0.15524 | 1370366.729 | 0.07207 | 1371326.468 | 0.13775 | 462814.11 | 0.03426 |  |  | 224730.079 | 0.08956
3498410.892 | 0.07971 | 4474094.355 | 0.08131 | 1169026.488 | 0.0725 | 581608.509 | 0.08238 | 335679.925 | 0.06999 | 1862341.458 | 0.04844 |  |  | 753512.586 | 0.09306 | 436931.448 | 0.09342 | 123500.081 | 0.06418 |  |  | 1242462.041 | 0.08269 | 1023928.604 | 0.09701 | 547101.21 | 0.12552 | 372788.936 | 0.15778 | 1375931.998 | 0.07318 | 1373672.861 | 0.14026 | 465218.282 | 0.03474 |  |  | 225552.766 | 0.09114
|  | 4553294.981 | 0.08243 | 1184054.924 | 0.07299 | 588808.562 | 0.08322 | 339987.476 | 0.07068 | 1883941.81 | 0.04919 |  |  | 758094.758 | 0.09434 | 439442.335 | 0.09442 | 124471.306 | 0.06497 |  |  | 1248992.179 | 0.08461 | 1029398.697 | 0.09952 | 550495.597 | 0.12961 | 373764.024 | 0.1604 | 1382352.81 | 0.07446 | 1376288.452 | 0.14256 | 468818.516 | 0.03551 |  |  | 226240.516 | 0.09248
|  | 4589295.33 | 0.083 | 1202055.382 | 0.07376 | 598061.801 | 0.08423 | 343900.872 | 0.07137 | 1905011.63 | 0.04998 |  |  | 763004.674 | 0.09583 | 442282.944 | 0.09554 | 125650.724 | 0.066 |  |  | 1255454.475 | 0.08661 | 1034050.701 | 0.1017 | 553944.141 | 0.13387 | 374739.286 | 0.16304 | 1388592.17 | 0.07561 | 1378712.702 | 0.14487 | 472418.672 | 0.03628 |  |  | 227010.079 | 0.09414
|  | 4668496.023 | 0.08424 | 1218542.527 | 0.07441 | 607304.204 | 0.08527 | 348242.681 | 0.07213 | 1926638.794 | 0.05086 |  |  | 767004.595 | 0.09703 | 444905.392 | 0.09678 | 126778.838 | 0.06691 |  |  | 1261871.918 | 0.0886 | 1038414.822 | 0.1038 | 557335.661 | 0.13847 | 375614.977 | 0.1656 | 1393753.315 | 0.07672 | 1381141.454 | 0.14732 | 475812.203 | 0.03714 |  |  | 227715.063 | 0.09563
|  | 4740496.579 | 0.08541 | 1234456.056 | 0.07506 | 617046.417 | 0.08639 | 352587.846 | 0.0729 | 1943911.147 | 0.05149 |  |  | 771066.208 | 0.09827 | 447095.582 | 0.09782 | 127785.577 | 0.0677 |  |  | 1267591.548 | 0.09046 | 1043850.716 | 0.10649 | 560005.389 | 0.14212 | 376452.247 | 0.168 | 1399395.811 | 0.07779 | 1383603.624 | 0.14977 | 479498.61 | 0.03791 |  |  | 228291.532 | 0.09692
|  | 4778386.044 | 0.08609 | 1266856.639 | 0.07636 | 624808.926 | 0.08727 | 356187.927 | 0.07354 | 1963412.849 | 0.05219 |  |  | 775574.523 | 0.09971 | 449890.712 | 0.09905 | 128946.77 | 0.06873 |  |  | 1273321.724 | 0.09237 | 1047904.061 | 0.10854 | 563309.961 | 0.14675 | 377252.269 | 0.17047 | 1404325.515 | 0.07898 | 1386119.296 | 0.15209 | 482582.688 | 0.03873 |  |  | 229041.032 | 0.09853
|  | 4855697.578 | 0.08729 | 1282750.654 | 0.07705 | 632697.459 | 0.08835 | 359825.6 | 0.07419 | 1985573.454 | 0.05303 |  |  | 779556.295 | 0.10094 | 452152.686 | 0.10009 | 130146.897 | 0.06976 |  |  | 1279653.806 | 0.09447 | 1052018.103 | 0.11079 | 565757.337 | 0.15049 | 378039.647 | 0.1729 | 1410841.146 | 0.0805 | 1387733.327 | 0.15434 | 485897.782 | 0.0395 |  |  | 229679.266 | 0.10006
|  | 4933932.454 | 0.08869 | 1313657.608 | 0.07834 | 641500.695 | 0.08939 | 363915.079 | 0.07495 | 2023468.98 | 0.05448 |  |  | 784199.442 | 0.10246 | 454542.718 | 0.10116 | 131074.815 | 0.07071 |  |  | 1285986.991 | 0.0966 | 1056795.861 | 0.11334 | 568582.809 | 0.15497 | 378680.877 | 0.17495 | 1415580.836 | 0.08148 | 1389435.374 | 0.15673 | 489191.5 | 0.04035 |  |  | 230348.172 | 0.10167
|  | 4970898.906 | 0.08929 | 1329650.108 | 0.07907 | 649512.742 | 0.09043 | 368156.19 | 0.07571 | 2041169.177 | 0.05515 |  |  | 787996.567 | 0.10373 | 457235.877 | 0.10251 | 132298.854 | 0.07178 |  |  | 1291170.9 | 0.09849 | 1060464.575 | 0.11534 | 571252.387 | 0.15943 | 379450.275 | 0.17748 | 1420583.718 | 0.08263 | 1391481.765 | 0.15926 | 492660.328 | 0.04112 |  |  | 230835.625 | 0.10287
|  | 5042899.635 | 0.09056 | 1361908.793 | 0.08044 | 657179.009 | 0.09146 | 372093.89 | 0.07651 | 2062144.216 | 0.05598 |  |  | 791969.003 | 0.10508 | 459815.044 | 0.10382 | 133342.15 | 0.07272 |  |  | 1296596.833 | 0.10042 | 1065104.061 | 0.118 | 573226.884 | 0.16296 | 380172.544 | 0.17996 | 1425645.632 | 0.08381 | 1393261.86 | 0.16145 | 495344.297 | 0.04189 |  |  | 231446.375 | 0.10443
|  | 5079496.503 | 0.0912 | 1378165.932 | 0.08116 | 664913.058 | 0.09254 | 375952.525 | 0.07724 | 2081826.573 | 0.05681 |  |  | 795359.716 | 0.10631 | 461833.758 | 0.10489 | 134347.28 | 0.07366 |  |  | 1301935.701 | 0.10238 | 1068811.932 | 0.12018 | 575685.094 | 0.16735 | 380883.503 | 0.18244 | 1431518.729 | 0.08516 | 1395077.598 | 0.16402 | 498229.953 | 0.04275 |  |  | 232004.813 | 0.10587
|  | 5154887.648 | 0.09264 | 1407260.004 | 0.08245 | 671887.024 | 0.09353 | 379588.794 | 0.07796 | 2102028.86 | 0.05759 |  |  | 799169.022 | 0.1075 | 464127.142 | 0.10603 | 135504.641 | 0.07473 |  |  | 1307890.794 | 0.1047 | 1072958.115 | 0.12267 | 577893.394 | 0.17161 | 381575.309 | 0.18495 | 1436151.343 | 0.08621 | 1396687.032 | 0.16638 | 501220.578 | 0.04356 |  |  | 232595.313 | 0.10747
|  | 5192322.793 | 0.09331 | 1421660.25 | 0.08318 | 678647.753 | 0.09457 | 383188.986 | 0.07868 | 2120123.669 | 0.05838 |  |  | 802843.212 | 0.10876 | 466181.349 | 0.10714 | 136391.154 | 0.07567 |  |  | 1312809.288 | 0.10654 | 1076627.335 | 0.12492 | 579619.007 | 0.1751 | 382224.907 | 0.18742 | 1440669.167 | 0.08744 | 1398143.421 | 0.16875 | 504600.422 | 0.04454 |  |  | 233030.829 | 0.1087
|  | 5230101.537 | 0.09403 | 1447397.602 | 0.08446 | 685551.815 | 0.09556 | 386789.097 | 0.07944 | 2137838.134 | 0.05921 |  |  | 806369.126 | 0.11011 | 468535.337 | 0.10848 | 137347.548 | 0.07665 |  |  | 1317359.467 | 0.10841 | 1080158.153 | 0.12713 | 581625.827 | 0.17951 | 382857.358 | 0.18992 | 1445381.249 | 0.08857 | 1399655.343 | 0.17118 | 507784.657 | 0.04543 |  |  | 233583.438 | 0.11029
|  | 5294902.111 | 0.09542 | 1461987.183 | 0.08518 | 692200.803 | 0.09667 | 390389.339 | 0.0802 | 2153945.646 | 0.05983 |  |  | 809100.114 | 0.11129 | 470541.483 | 0.10962 | 138334.598 | 0.0776 |  |  | 1322854.202 | 0.1106 | 1084069.252 | 0.1296 | 583671.144 | 0.18382 | 383442.027 | 0.19223 | 1449307.494 | 0.08975 | 1401056.718 | 0.17349 | 510812.375 | 0.04632 |  |  | 234132.032 | 0.11196
|  | 5366902.885 | 0.09692 | 1490061.478 | 0.08663 | 698773.895 | 0.09774 | 393989.42 | 0.08096 | 2174919.145 | 0.06078 |  |  | 812756.165 | 0.11275 | 472927.531 | 0.111 | 139309.414 | 0.07862 |  |  | 1327486.368 | 0.11258 | 1087358.277 | 0.1318 | 585446.771 | 0.18805 | 383993.851 | 0.19457 | 1454397.637 | 0.09097 | 1402493.921 | 0.17602 | 513888.782 | 0.04722 |  |  | 234631.719 | 0.11347
|  | 5402903.225 | 0.09772 | 1503883.98 | 0.08735 | 705060.315 | 0.09881 | 397589.634 | 0.08176 | 2191746.132 | 0.06152 |  |  | 816001.803 | 0.11405 | 475332.502 | 0.11238 | 140096.325 | 0.07947 |  |  | 1331662.303 | 0.11432 | 1090976.975 | 0.13426 | 586884.092 | 0.1916 | 384576.68 | 0.19708 | 1459607.769 | 0.09222 | 1403826.515 | 0.17829 | 516647.328 | 0.04823 |  |  | 235143.625 | 0.11509
|  | 5438903.506 | 0.09851 | 1516283.159 | 0.08803 | 711396.782 | 0.09991 | 401189.838 | 0.08259 | 2207946.375 | 0.06231 |  |  | 819602.132 | 0.11546 | 476892.348 | 0.11344 | 140978.647 | 0.08041 |  |  | 1336977.212 | 0.11661 | 1094558.389 | 0.13672 | 588585.712 | 0.19597 | 385129.539 | 0.19956 | 1463751.181 | 0.09335 | 1405119.267 | 0.18059 | 519611.61 | 0.04908 |  |  | 235538.032 | 0.11636
|  | 5469218.661 | 0.09926 | 1541824.085 | 0.08943 | 718410.027 | 0.10118 | 404783.531 | 0.08339 | 2226450.425 | 0.06309 |  |  | 822525.149 | 0.11668 | 478960.15 | 0.11465 | 141950.664 | 0.08147 |  |  | 1341285.547 | 0.11854 | 1097506.074 | 0.1389 | 590135.385 | 0.20018 | 385581.095 | 0.20166 | 1468697.676 | 0.09469 | 1406436.624 | 0.18291 | 522842.719 | 0.05001 |  |  | 236008.625 | 0.11798
|  | 5503703.951 | 0.10005 | 1554862.729 | 0.09015 | 724282.792 | 0.10228 | 408356.503 | 0.08423 | 2244211.833 | 0.06387 |  |  | 825680.4 | 0.11809 | 480838.255 | 0.11591 | 142748.184 | 0.08236 |  |  | 1345402.671 | 0.12043 | 1100773.39 | 0.14127 | 591592.973 | 0.20437 | 386087.786 | 0.20409 | 1472860.278 | 0.09582 | 1407602.64 | 0.18531 | 525808.532 | 0.05103 |  |  | 236447.344 | 0.11952
|  | 5539704.185 | 0.10092 | 1580063.294 | 0.09162 | 729560.198 | 0.10331 | 411822.469 | 0.0851 | 2261947.129 | 0.06474 |  |  | 828555.689 | 0.11931 | 482875.879 | 0.11724 | 143561.292 | 0.0833 |  |  | 1350241.656 | 0.12271 | 1103680.713 | 0.14351 |  |  | 386567.14 | 0.20651 | 1477045.612 | 0.09695 | 1408747.827 | 0.18763 | 528884.657 | 0.05205 |  |  | 236867.016 | 0.12101
|  | 5569878.799 | 0.10167 | 1591669.666 | 0.09238 | 734721.682 | 0.10437 | 414801.398 | 0.08582 | 2278805.287 | 0.06556 |  |  | 831788.119 | 0.12083 | 484370.634 | 0.11829 | 144548.425 | 0.08444 |  |  | 1354143.859 | 0.12451 | 1107041.291 | 0.14614 |  |  | 387051.853 | 0.20907 | 1482100.671 | 0.09844 | 1409858.077 | 0.18991 | 531315 | 0.05285 |  |  | 237274.25 | 0.12251
|  | 5604504.567 | 0.10246 | 1604583.799 | 0.09318 | 740010.154 | 0.10551 | 418022.804 | 0.08661 | 2298592.406 | 0.0665 |  |  | 834818.903 | 0.1222 | 486227.513 | 0.1195 | 145395.493 | 0.08541 |  |  | 1358808.251 | 0.12682 | 1109596.059 | 0.14818 |  |  | 387489.828 | 0.21147 | 1485821.708 | 0.09956 | 1410912.062 | 0.19225 | 534193.625 | 0.05382 |  |  | 237592.266 | 0.12369
|  | 5640504.986 | 0.1034 | 1629309.081 | 0.09477 | 744879.79 | 0.10661 | 420990.411 | 0.08737 | 2315947.838 | 0.06732 |  |  | 837571.488 | 0.12348 | 487923.902 | 0.12083 | 146348.627 | 0.0865 |  |  | 1362503.03 | 0.12862 | 1112731.191 | 0.15072 |  |  | 387921.367 | 0.21395 | 1489964.413 | 0.10085 | 1411934.421 | 0.19444 | 537113.063 | 0.05492 |  |  | 237986.063 | 0.12525
|  | 5671139.262 | 0.10419 | 1641264.633 | 0.0956 | 749860.022 | 0.10771 | 424332.257 | 0.08828 | 2332844.752 | 0.0681 |  |  | 840520.566 | 0.12485 | 489874.013 | 0.12211 | 147289.333 | 0.08772 |  |  | 1366054.547 | 0.13045 | 1115580.561 | 0.15313 |  |  | 388313.065 | 0.21631 | 1493819.832 | 0.10193 | 1412944.421 | 0.19681 | 539600.563 | 0.05584 |  |  | 238380.86 | 0.12682
|  | 5799329.038 | 0.10768 | 1652064.914 | 0.09632 | 754410.345 | 0.10892 | 427290.533 | 0.08907 | 2353570.381 | 0.06917 |  |  | 842670.022 | 0.12586 | 491207.257 | 0.1232 | 148127.229 | 0.08869 |  |  | 1370201.604 | 0.13259 | 1118081.467 | 0.15528 |  |  | 388682.21 | 0.2187 | 1497597.888 | 0.10321 | 1413826.86 | 0.1991 | 542083.516 | 0.05677 |  |  | 238739.969 | 0.1283
|  | 5811962.687 | 0.10804 | 1663461.197 | 0.09711 | 758989.392 | 0.11009 | 430516.716 | 0.08998 | 2369154.939 | 0.0699 |  |  | 845397.205 | 0.12722 | 492915.533 | 0.12452 | 148798.805 | 0.08966 |  |  | 1373697.507 | 0.13441 | 1120889.53 | 0.15776 |  |  | 389041.185 | 0.22116 | 1500979.243 | 0.10425 | 1414683.937 | 0.2015 | 544823.469 | 0.05782 |  |  | 239086.454 | 0.12979
|  | 5848474.436 | 0.10909 | 1676840.089 | 0.0981 | 762971.556 | 0.11115 | 433590.991 | 0.09082 | 2386148.419 | 0.0708 |  |  | 847908.903 | 0.12854 | 494431.309 | 0.12568 | 149767.992 | 0.09087 |  |  | 1377828.298 | 0.13666 | 1123358.702 | 0.15997 |  |  | 389387.649 | 0.22361 | 1504707.595 | 0.10549 | 1415490.577 | 0.20389 | 547472.578 | 0.05891 |  |  | 239446.782 | 0.13142
|  | 5877274.785 | 0.10996 | 1698865.673 | 0.09976 | 767442.286 | 0.11244 | 436883.127 | 0.0918 | 2402956.444 | 0.07162 |  |  | 850274.551 | 0.12982 | 495769.628 | 0.12692 | 150499.45 | 0.09188 |  |  | 1381071.612 | 0.13843 | 1125951.775 | 0.16248 |  |  | 389704.065 | 0.22605 | 1507632.72 | 0.10649 | 1416288.765 | 0.20613 | 549950.422 | 0.05983 |  |  | 239770.391 | 0.13286
|  | 5908306.136 | 0.11101 | 1709665.866 | 0.10063 | 770867.613 | 0.11349 | 439658.411 | 0.09263 | 2414494.762 | 0.07228 |  |  | 852553.61 | 0.13105 | 497017.853 | 0.12812 | 151149.085 | 0.09272 |  |  | 1385127.008 | 0.14075 | 1128471.103 | 0.16486 |  |  | 389993.851 | 0.22846 | 1511826.441 | 0.10784 | 1417054.015 | 0.2084 | 552662.157 | 0.06097 |  |  | 240039.079 | 0.13415
|  | 5942075.523 | 0.11203 | 1720466.057 | 0.10146 | 775011.516 | 0.11477 | 442591.298 | 0.09354 | 2429676.833 | 0.07313 |  |  | 854975.648 | 0.13248 | 498230.55 | 0.12905 | 151819.796 | 0.09365 |  |  | 1388219.222 | 0.14248 | 1130635.187 | 0.16698 |  |  | 390241.021 | 0.23075 | 1515299.497 | 0.10908 | 1417785.187 | 0.21066 | 555224.016 | 0.06205 |  |  | 240335.25 | 0.13562
|  | 5970875.814 | 0.113 | 1730333.609 | 0.10233 | 778291.064 | 0.11582 | 445327.7 | 0.09437 | 2447585.677 | 0.07407 |  |  | 856874.901 | 0.13364 | 499492.535 | 0.13029 | 152620.094 | 0.09489 |  |  | 1391699.136 | 0.14456 | 1133056.49 | 0.16944 |  |  | 390476.158 | 0.2331 | 1519198.121 | 0.11035 | 1418614.952 | 0.21203 | 557924.235 | 0.06318 |  |  | 240628.391 | 0.13705
|  | 5999676.066 | 0.11402 | 1739035.732 | 0.10308 | 782148.404 | 0.11722 | 447991.653 | 0.09524 | 2461749.251 | 0.07484 |  |  | 858512.053 | 0.13511 | 500772.821 | 0.13152 | 153455.344 | 0.0961 |  |  | 1394854.878 | 0.14647 | 1135497.721 | 0.17199 |  |  | 390685.911 | 0.23556 | 1522112.138 | 0.1115 | 1419416.282 | 0.21335 | 560213.219 | 0.06414 |  |  | 240898.485 | 0.13841
|  | 6028476.282 | 0.11503 | 1749398.883 | 0.10402 | 785054.636 | 0.11831 | 450498.221 | 0.0961 | 2478724.929 | 0.07578 |  |  | 861381.134 | 0.13645 | 502353.426 | 0.13283 | 154149.301 | 0.09706 |  |  | 1398304.911 | 0.14858 | 1137735.431 | 0.17436 |  |  | 390852.646 | 0.23787 | 1525992.115 | 0.11277 | 1420076.485 | 0.21468 | 562424.516 | 0.06519 |  |  | 241180.61 | 0.13988
|  | 6057276.479 | 0.11608 | 1759612.169 | 0.10501 | 788342.501 | 0.11963 | 453391.757 | 0.09712 | 2494149.532 | 0.07663 |  |  | 863114.057 | 0.13772 | 503589.605 | 0.13417 | 154795.593 | 0.09814 |  |  | 1401826.746 | 0.15079 | 1139623.23 | 0.17646 |  |  | 390979.683 | 0.24021 | 1528714.87 | 0.11384 | 1420674.577 | 0.21593 | 565124.61 | 0.06644 |  |  | 241443.688 | 0.14134
|  | 6086076.687 | 0.1172 | 1768859.626 | 0.10587 | 790919.841 | 0.12071 | 455864.763 | 0.09795 | 2504949.717 | 0.0772 |  |  | 865097.768 | 0.13888 | 504654.595 | 0.13525 | 155507.767 | 0.09926 |  |  | 1404855.356 | 0.15274 | 1141867.645 | 0.17899 |  |  | 391057.639 | 0.24262 | 1531731.544 | 0.11487 | 1421251.968 | 0.21721 | 567390.922 | 0.06752 |  |  | 241712.766 | 0.14281
|  | 6113612.978 | 0.11837 | 1778067.213 | 0.10678 | 793811.326 | 0.12199 | 458554.866 | 0.09901 | 2516836.257 | 0.07793 |  |  | 866669.548 | 0.14026 | 505782.481 | 0.13655 | 156136.135 | 0.10034 |  |  | 1408208.969 | 0.15498 | 1143971.667 | 0.18149 |  |  |  |  | 1534882.913 | 0.11598 | 1421826.515 | 0.21857 | 569762.391 | 0.06877 |  |  | 241971.032 | 0.14431
|  | 6139673.632 | 0.11945 | 1788484.891 | 0.10788 | 796495.022 | 0.12326 | 460759.941 | 0.09983 | 2531473.996 | 0.07883 |  |  | 868574.132 | 0.14167 | 506805.443 | 0.13782 | 156758.147 | 0.10142 |  |  | 1410936.438 | 0.15684 | 1145650.928 | 0.18347 |  |  |  |  | 1537789.197 | 0.11708 | 1422365.735 | 0.21989 | 572325.11 | 0.06997 |  |  | 242204.235 | 0.14561
|  | 6165277.723 | 0.12058 | 1796067.435 | 0.1087 | 798579.177 | 0.12442 | 463362.776 | 0.10085 | 2542750.098 | 0.07952 |  |  | 870506.336 | 0.14297 | 507924.006 | 0.13912 | 157325.232 | 0.10246 |  |  | 1414153.129 | 0.159 | 1147636.573 | 0.18595 |  |  |  |  | 1540727.596 | 0.11831 | 1422847.312 | 0.2212 | 574706.157 | 0.07118 |  |  | 242414.375 | 0.14688
|  | 6191574.506 | 0.12185 | 1803267.553 | 0.10948 | 800820.621 | 0.12573 | 468609.415 | 0.10308 | 2553550.302 | 0.08012 |  |  | 871985.607 | 0.14412 | 508878.338 | 0.14042 | 158021.529 | 0.10365 |  |  | 1416685.987 | 0.16077 | 1149537.392 | 0.18839 |  |  |  |  | 1543800.288 | 0.11941 | 1423279.062 | 0.22252 | 576928.766 | 0.07234 |  |  | 242655.782 | 0.14833
|  | 6215678.163 | 0.12297 | 1811447.022 | 0.11046 | 802775.991 | 0.12704 | 472259.041 | 0.10468 | 2565805.925 | 0.08085 |  |  | 873997.302 | 0.14553 | 509800.525 | 0.14168 | 158701.439 | 0.10496 |  |  | 1419698.915 | 0.16296 | 1151500.702 | 0.19086 |  |  |  |  | 1546948.52 | 0.12071 | 1423704.375 | 0.22372 | 578906.422 | 0.07337 |  |  | 242882.969 | 0.14975
|  | 6240283.136 | 0.12432 | 1820420.712 | 0.11156 | 804453.377 | 0.12834 | 476531.433 | 0.10675 | 2575523.788 | 0.08158 |  |  | 875983.373 | 0.14698 | 510637.1 | 0.14294 | 159295.914 | 0.10612 |  |  | 1422603.489 | 0.16511 | 1152923.627 | 0.19289 |  |  |  |  | 1550021.248 | 0.12189 | 1424073.374 | 0.22503 | 581269.782 | 0.07474 |  |  | 243125.985 | 0.15132
|  | 6264089.932 | 0.12563 | 1828554.695 | 0.11261 | 805643.147 | 0.12938 | 479860.848 | 0.1085 | 2585816.093 | 0.08223 |  |  | 877670.744 | 0.14831 | 511519.409 | 0.14423 | 159854.262 | 0.10731 |  |  | 1424943.528 | 0.16687 | 1154705.571 | 0.19539 |  |  |  |  | 1552728.496 | 0.12307 | 1424387.718 | 0.22631 | 583063.922 | 0.07577 |  |  | 243345.75 | 0.1528
|  | 6287678.707 | 0.12698 | 1837731.989 | 0.11378 | 806820.23 | 0.13068 | 483843.299 | 0.11075 | 2596750.777 | 0.08291 |  |  | 879120.387 | 0.14956 | 512262.78 | 0.14541 | 160414.203 | 0.10862 |  |  | 1427811.285 | 0.16905 | 1156436.787 | 0.19781 |  |  |  |  | 1555244.729 | 0.12412 | 1424658.219 | 0.22765 | 585238.688 | 0.07696 |  |  | 243568.125 | 0.15433
|  | 6309278.874 | 0.12836 | 1845506.011 | 0.11491 | 807705.406 | 0.13198 | 486575.131 | 0.11245 | 2609039.47 | 0.08364 |  |  | 880730.024 | 0.15093 | 512993.585 | 0.14682 | 160913.954 | 0.10972 |  |  | 1430479.899 | 0.17118 | 1158005.514 | 0.20011 |  |  |  |  | 1558296.789 | 0.12542 | 1424896.843 | 0.22892 | 587346.672 | 0.0782 |  |  | 243782.266 | 0.15592
|  | 6329832.094 | 0.12986 | 1852731.514 | 0.11604 | 808246.209 | 0.13328 | 489703.756 | 0.11458 | 2619576.43 | 0.08433 |  |  | 882253.404 | 0.15237 | 513706.174 | 0.14818 | 161383.854 | 0.11087 |  |  | 1432796.941 | 0.17301 | 1159358.991 | 0.20227 |  |  |  |  | 1560756.242 | 0.12659 | 1425091.124 | 0.23026 | 589128.219 | 0.07931 |  |  | 243980.766 | 0.15733
|  | 6349419.683 | 0.13132 | 1860052.817 | 0.11721 | 808555.42 | 0.13458 | 492188.884 | 0.11643 | 2631087.689 | 0.08513 |  |  | 883835.246 | 0.15381 | 514349.57 | 0.14954 | 161874.481 | 0.11221 |  |  | 1435406.705 | 0.17517 | 1160840.952 | 0.2046 |  |  |  |  | 1563324.246 | 0.12768 | 1425255.687 | 0.23153 | 591046.485 | 0.08042 |  |  | 244178.875 | 0.15881
|  | 6366879.099 | 0.13277 | 1866675.941 | 0.11841 | 808690.891 | 0.13592 | 494695.381 | 0.11851 | 2644725.738 | 0.08598 |  |  | 885187.995 | 0.15517 | 514880.698 | 0.15106 | 162279.185 | 0.11332 |  |  | 1437969.028 | 0.17736 | 1162306.482 | 0.20699 |  |  |  |  | 1565860.477 | 0.12886 | 1425377.515 | 0.23283 | 592799.578 | 0.08149 |  |  | 244366.75 | 0.16032
|  | 6385640.895 | 0.13453 | 1872518.748 | 0.11946 |  |  | 496955.758 | 0.12066 | 2653567.776 | 0.08666 |  |  | 886271.367 | 0.15633 | 515393.898 | 0.15245 | 162632.001 | 0.11442 |  |  | 1440085.572 | 0.17914 | 1163756.368 | 0.20945 |  |  |  |  | 1568407.839 | 0.13014 | 1425453.749 | 0.23412 | 594275.344 | 0.08264 |  |  | 244562.86 | 0.16187
|  | 6402879.385 | 0.13624 | 1878208.459 | 0.12066 |  |  | 498984.881 | 0.12281 | 2664800.591 | 0.08739 |  |  | 887508.64 | 0.15769 | 515746.845 | 0.15385 | 162994.815 | 0.11576 |  |  | 1442547.049 | 0.18137 | 1165106.171 | 0.21187 |  |  |  |  | 1570619.833 | 0.131 |  |  | 596324.985 | 0.08387 |  |  | 244733.094 | 0.16331
|  | 6417279.565 | 0.13788 | 1883031.754 | 0.1217 |  |  | 500373.852 | 0.12453 | 2675949.176 | 0.08815 |  |  | 888670.603 | 0.15908 | 516010.194 | 0.15536 | 163276.715 | 0.1169 |  |  | 1444898.725 | 0.18347 | 1166459.04 | 0.21432 |  |  |  |  | 1572768.555 | 0.13221 |  |  | 598081.375 | 0.08497 |  |  | 244853.188 | 0.16432
|  | 6434902.543 | 0.14012 | 1887897.587 | 0.12298 |  |  | 501842.857 | 0.12656 | 2688252.915 | 0.089 |  |  | 889736.149 | 0.1604 | 516133.538 | 0.15682 | 163533.82 | 0.11827 |  |  | 1446814.014 | 0.18524 | 1167487.862 | 0.21634 |  |  |  |  | 1575603.848 | 0.13357 |  |  | 599503.813 | 0.08607 |  |  | 245016.407 | 0.16575
|  | 6453095.523 | 0.143 | 1892180.315 | 0.12422 |  |  | 503057.278 | 0.12873 | 2699352.106 | 0.08976 |  |  | 890833.996 | 0.16183 | 516157.194 | 0.1584 | 163695.061 | 0.11965 |  |  | 1449053.701 | 0.18738 | 1168681.089 | 0.21871 |  |  |  |  | 1577915.329 | 0.13461 |  |  | 601288.532 | 0.08726 |  |  | 245187.86 | 0.16726
|  | 6467022.846 | 0.14569 | 1895882.51 | 0.12545 |  |  | 504035.55 | 0.13093 | 2710152.277 | 0.09056 |  |  | 891830.072 | 0.16317 |  |  | 163755.408 | 0.12074 |  |  | 1451237.548 | 0.18947 | 1169825.215 | 0.22111 |  |  |  |  | 1580092.592 | 0.13581 |  |  | 603146.203 | 0.0886 |  |  | 245339.516 | 0.16872
|  | 6476385.979 | 0.14806 | 1899289.448 | 0.1268 |  |  | 504578.747 | 0.13306 | 2725593.501 | 0.09172 |  |  | 892770.113 | 0.16452 |  |  | 163774.243 | 0.12231 |  |  | 1453040.627 | 0.19123 | 1170924.638 | 0.2235 |  |  |  |  | 1582178.702 | 0.13682 |  |  | 604727.297 | 0.08974 |  |  | 245499.188 | 0.17022
|  | 6486406.834 | 0.15133 | 1902111.745 | 0.12811 |  |  | 504799.681 | 0.13522 | 2736909.788 | 0.09264 |  |  | 893652.983 | 0.16594 | [6 empty] | 1455105.859 | 0.19332 | 1171973.706 | 0.22592 |  |  |  |  | 1584315.337 | 0.13794 |  |  | 606394.891 | 0.09109
|  | 6493285.077 | 0.15463 | 1904272.022 | 0.12937 |  |  |  |  | 2747361.319 | 0.09332 |  |  | 894514.226 | 0.16736 | [6 empty] | 1457113.773 | 0.19543 | 1172970.988 | 0.22834 |  |  |  |  | 1586481.803 | 0.13914 |  |  | 608003.75 | 0.09231
|  |  |  | 1906497.57 | 0.13106 |  |  |  |  | 2755848.987 | 0.09404 |  |  | 895280.51 | 0.16874 | [6 empty] | 1459175.546 | 0.19758 | 1173759.102 | 0.23036 |  |  |  |  | 1588440.582 | 0.14026 |  |  | 609648.875 | 0.09352
|  |  |  | 1907789.123 | 0.13252 |  |  |  |  | 2774348.353 | 0.0954 |  |  | 896013.484 | 0.17015 | [6 empty] | 1460808.946 | 0.19937 | 1174531.034 | 0.23252 |  |  |  |  | 1590496.429 | 0.14134 |  |  | 611288.36 | 0.09486
|  |  |  | 1908513 | 0.13412 |  |  |  |  | 2783188.858 | 0.0962 |  |  | 896723.42 | 0.1716 | [6 empty] | 1462717.898 | 0.20151 | 1175307.312 | 0.23482 |  |  |  |  | 1592169.432 | 0.1423 |  |  | 612827.828 | 0.09611
[10 empty] | 2793632.242 | 0.09699 |  |  | 897337.722 | 0.17301 | [6 empty] | 1464601.497 | 0.20361 | 1176050.723 | 0.23721 |  |  |  |  | 1594410.705 | 0.14353 |  |  | 614296.032 | 0.09737
[10 empty] | 2803729.082 | 0.09791 |  |  | 897935.161 | 0.17442 | [6 empty] | 1466342.271 | 0.20567 | 1176713.2 | 0.23953 |  |  |  |  | 1596725.92 | 0.14492 |  |  | 615789.688 | 0.09858
[10 empty] | 2816212.602 | 0.09882 |  |  | 898458.463 | 0.17586 | [6 empty] | 1467800.602 | 0.2074 | 1177286.295 | 0.24184 |  |  |  |  | 1598629.782 | 0.14607 |  |  | 617365.75 | 0.09975
[10 empty] | 2825122.351 | 0.09966 |  |  | 898939.72 | 0.17734 | [6 empty] | 1469571.152 | 0.2096 | 1177790.709 | 0.24419 |  |  |  |  | 1600579.013 | 0.14729 |  |  | 618822.203 | 0.10132
[10 empty] | 2836745.326 | 0.10061 |  |  | 899346.475 | 0.17878 | [6 empty] | 1471231.393 | 0.21164 | 1178200.334 | 0.24649 |  |  |  |  | 1602595.703 | 0.14852 |  |  | 620160.172 | 0.10264
[10 empty] | 2847017.216 | 0.10148 |  |  | 899678.691 | 0.18026 | [6 empty] | 1472865.547 | 0.21376 | 1178493.5 | 0.24882 |  |  |  |  | 1604811.244 | 0.14986 |  |  | 621632.016 | 0.10409
[10 empty] | 2855954.024 | 0.10228 |  |  | 899892.478 | 0.1818 | [6 empty] | 1474213.724 | 0.21555 | 1178654.71 | 0.25115 |  |  |  |  | 1606444.848 | 0.15096 |  |  | 622795.907 | 0.10525
[10 empty] | 2863737.168 | 0.10295 | [10 empty] | 1475792.867 | 0.21769 | [6 empty] | 1608316.434 | 0.15215 |  |  | 624160.735 | 0.10657
[10 empty] | 2873594.359 | 0.1039 | [10 empty] | 1477310.991 | 0.21979 | [6 empty] | 1610120.139 | 0.1534 |  |  | 625317.563 | 0.10789
[10 empty] | 2884602.597 | 0.10481 | [10 empty] | 1478806.98 | 0.22193 | [6 empty] | 1611758.755 | 0.15443 |  |  | 626495.703 | 0.10913
[10 empty] | 2893781.915 | 0.10572 | [10 empty] | 1480207.377 | 0.22398 | [6 empty] | 1613335.938 | 0.15553 |  |  | 627832.797 | 0.11061
[10 empty] | 2904554.807 | 0.10674 | [10 empty] | 1481346.609 | 0.22572 | [6 empty] | 1615685.993 | 0.15644 |  |  | 629028.766 | 0.11196
[10 empty] | 2914563.185 | 0.10773 | [10 empty] | 1482630.375 | 0.2277 | [6 empty] | 1617964.123 | 0.15728 |  |  | 631399.141 | 0.11475
[10 empty] | 2925685.288 | 0.10875 | [10 empty] | 1483874.216 | 0.22964 | [6 empty] | 1619999.039 | 0.15808 |  |  | 632583.094 | 0.11609
[10 empty] | 2933327.584 | 0.10954 | [10 empty] | 1485091.378 | 0.23168 | [6 empty] | 1622296.263 | 0.15883 |  |  | 634539.438 | 0.11871
[10 empty] | 2942355.197 | 0.1104 | [10 empty] | 1486294.21 | 0.23369 | [6 empty] | 1624325.81 | 0.15967 |  |  | 635722.75 | 0.12029
[10 empty] | 2951707.592 | 0.11135 | [10 empty] | 1487426.861 | 0.23565 | [6 empty] | 1626367.26 | 0.16046 |  |  | 638929.469 | 0.12494
[10 empty] | 2958555.344 | 0.11209 | [10 empty] | 1488455.586 | 0.23743 | [6 empty] | 1628158.903 | 0.16118 |  |  | 640729.625 | 0.12768
[10 empty] | 2966416.795 | 0.11296 | [10 empty] | 1489482.564 | 0.23936 | [6 empty] | 1630133.166 | 0.16193 |  |  | 641629.641 | 0.12909
[10 empty] | 2974959.5 | 0.11386 | [10 empty] | 1490543.55 | 0.24138 | [6 empty] | 1632068.605 | 0.1628 |  |  | 642529.719 | 0.13058
[10 empty] | 2985058.216 | 0.11495 | [10 empty] | 1491590.623 | 0.24336 | [6 empty] | 1633782.361 | 0.16363 |  |  | 645017.016 | 0.13494
[10 empty] | 2992299.359 | 0.1157 | [10 empty] | 1492567.731 | 0.24538 | [6 empty] | 1635424.343 | 0.16427 |  |  | 647444.875 | 0.13949
[10 empty] | 2999402.522 | 0.11648 | [10 empty] | 1493491.659 | 0.24725 | [6 empty] | 1637309.518 | 0.16506 |  |  | 648187.344 | 0.14103
[10 empty] | 3007155.922 | 0.11734 | [10 empty] | 1494407.898 | 0.24922 | [6 empty] | 1640628.185 | 0.16668 |  |  | 650444.266 | 0.14582
[10 empty] | 3013716.892 | 0.11823 | [10 empty] | 1495306.061 | 0.25122 | [6 empty] | 1641986.071 | 0.16735 |  |  | 651726.203 | 0.14881
[10 empty] | 3023259.221 | 0.1194 | [10 empty] | 1496022.215 | 0.25288 | [6 empty] | 1643532.182 | 0.16818 |  |  | 652430.297 | 0.1505
[10 empty] | 3033644.88 | 0.12065 | [10 empty] | 1496877.051 | 0.25487 | [6 empty] | 1645042.507 | 0.16897 |  |  | 653011.891 | 0.15199
[10 empty] | 3040580.056 | 0.12162 | [10 empty] | 1497693.981 | 0.25687 | [6 empty] | 1646641.879 | 0.16979 |  |  | 654212.938 | 0.15516
[10 empty] | 3050275.193 | 0.12282 | [10 empty] | 1498471.86 | 0.25889 | [6 empty] | 1648161.786 | 0.17054 |  |  | 655356.375 | 0.15836
[10 empty] | 3057649.614 | 0.12383 | [10 empty] | 1499256.762 | 0.26087 | [6 empty] | 1649197.753 | 0.17132 |  |  | 655885.203 | 0.15996
[10 empty] | 3066556.765 | 0.12503 | [10 empty] | 1499982.858 | 0.26282 | [6 empty] | 1650467.226 | 0.17215 |  |  | 656369.407 | 0.16147
[10 empty] | 3072392.24 | 0.12585 | [10 empty] | 1500658.698 | 0.26472 | [6 empty] | 1651966.949 | 0.17289 |  |  | 656902.5 | 0.16321
[10 empty] | 3081182.827 | 0.1272 | [10 empty] | 1501300.433 | 0.26666 | [6 empty] | 1653240.419 | 0.17368 |  |  | 657354.828 | 0.16469
[10 empty] | 3088157.046 | 0.12817 | [10 empty] | 1501895.789 | 0.2686 | [6 empty] | 1654323.648 | 0.1745 |  |  | 657847.672 | 0.16635
[10 empty] | 3095743.028 | 0.12928 | [10 empty] | 1502457.125 | 0.27049 | [6 empty] | 1655639.169 | 0.17524 |  |  | 658294.61 | 0.16804
[10 empty] | 3100650.486 | 0.13009 | [10 empty] | 1502925.449 | 0.27222 | [6 empty] | 1656603.197 | 0.17602 |  |  | 658730.657 | 0.16962
[10 empty] | 3108091.91 | 0.13117 | [10 empty] | 1503445.368 | 0.27353 | [6 empty] | 1657747.503 | 0.17684 |  |  | 659158.328 | 0.17131
[10 empty] | 3114843.944 | 0.13229 | [10 empty] | 1503913.742 | 0.27455 | [6 empty] | 1658801.796 | 0.17766 |  |  | 659572.938 | 0.173
[10 empty] | 3120557.628 | 0.13332 | [10 empty] | 1504340.42 | 0.27559 | [6 empty] | 1659994.428 | 0.1784 |  |  | 659960.813 | 0.17461
[10 empty] | 3125957.638 | 0.13428 | [10 empty] | 1504689.32 | 0.27663 | [6 empty] | 1661038.939 | 0.17918 |  |  | 660344.313 | 0.17629
[10 empty] | 3131104.916 | 0.13524 | [10 empty] | 1504979.507 | 0.27767 | [6 empty] | 1662126.676 | 0.17996 |  |  | 660674.375 | 0.17774
[10 empty] | 3135720.772 | 0.13612 | [10 empty] | 1505165.353 | 0.27872 | [6 empty] | 1663080.568 | 0.18078 |  |  | 661042.641 | 0.17949
[10 empty] | 3141169.559 | 0.13731 | [10 empty] | 1505229.458 | 0.27976 | [6 empty] | 1663868.179 | 0.18144 |  |  | 661370.25 | 0.18113
[10 empty] | 3144826.289 | 0.13815 | [18 empty] | 1664882.139 | 0.18229 |  |  | 661658.532 | 0.18261
[10 empty] | 3149114.771 | 0.13911 | [18 empty] | 1665701.579 | 0.18311 |  |  | 661978.188 | 0.18439
[10 empty] | 3153768.238 | 0.14025 | [18 empty] | 1666508.377 | 0.18396 |  |  | 662297.344 | 0.18617
[10 empty] | 3157196.854 | 0.14105 | [18 empty] | 1667404.528 | 0.18473 |  |  | 662538.922 | 0.18757
[10 empty] | 3160669.448 | 0.14201 | [18 empty] | 1668158.978 | 0.18554 |  |  | 662836.75 | 0.18942
[10 empty] | 3164664.795 | 0.14326 | [18 empty] | 1668868.797 | 0.18639 |  |  | 663099 | 0.19115
[10 empty] | 3167589.453 | 0.14417 | [18 empty] | 1669534.915 | 0.1872 |  |  | 663335.422 | 0.19291
[10 empty] | 3170383.003 | 0.1452 | [18 empty] | 1670253.304 | 0.18801 |  |  | 663584.016 | 0.19478
[10 empty] | 3173481.36 | 0.14653 | [18 empty] | 1670703.074 | 0.18871 |  |  | 663780.672 | 0.19643
[10 empty] | 3175647.083 | 0.14778 | [18 empty] | 1671306.245 | 0.18948 |  |  | 663969.782 | 0.19818
[10 empty] | 3177379.517 | 0.14929 | [18 empty] | 1671812.838 | 0.19032 |  |  | 664130.547 | 0.19986
[10 empty] | 3178153.533 | 0.1505 | [18 empty] | 1672296.016 | 0.19113 |  |  | 664272.453 | 0.20146
[30 empty] | 1672726.502 | 0.1919 |  |  | 664410.219 | 0.20335
[30 empty] | 1673083.898 | 0.19267 |  |  | 664516.641 | 0.20506
[30 empty] | 1673345.338 | 0.19347 |  |  | 664598.938 | 0.2068
[30 empty] | 1673556.759 | 0.19428 |  |  | 664646.11 | 0.20872
[30 empty] | 1673695.442 | 0.19508 |  |  | 664663.469 | 0.21067
[30 empty] | 1673782.057 | 0.19585
[30 empty] | 1673826.963 | 0.19669
[30 empty] | 1673840.835 | 0.19749

## 110-direction
[110] TENSILE CREEP DATA PRESENTED AS TIME (IN S) VS. STRAIN (ABSOLUTE VALUE). TWO COLUMN REPRESENTATION. TIME: LEFT, STRAIN: RIGHT
TESTS ARE IDENTIFIED BY TEMPERATURE (IN °C) AND STRESS (IN MPA). 720/800 INDICATES A TEST WHICH WAS PERFORMED AT 720°C AND 800 MPa
720/800 |  | 750/750 |  | 750/800 |  | 750/850 |  | 780/800 |  | 850/600 |  | 950/300 |  | 1020/160 |  | 1050/140 |  | 1050/160 |  | 1050/180 |  | 1080/160
Rupture time: 4,8 h |  | Rupture time: 3,6 h |  | Rupture time: 1,4 h |  | Rupture time: 0,9 h |  | Rupture time: 0,4 h |  | Rupture time: 23 h |  | Rupture time: 352 h |  | Interrupted at 1%, 345 h |  | Interrupted at 1%, 195 h |  | Rupture time: 210 h |  | Rupture time: 126 h |  | Rupture time: 83 h
0 | 0 | 0 | 0 | 0 | 0 | 0 | 0 | 0 | 0 | 0 | 0 | 0 | 0 | 0 | -6.94008e-10 | 0 | 0 | 0 | -3.82896e-06 | 0 | 0 | 0 | 4.97479e-06
10.333 | 9e-05 | 9.912 | 9e-05 | 8.978 | 9e-05 | 12.678 | 9e-05 | 10.792 | 8e-05 | 6.473 | 0.00013 | 15.377 | 9e-05 | 7.099 | 8.91497e-05 | 12.027 | 9e-05 | 122.109 | 0.000307718 | 4.028 | 0.00014 | 4.152 | 0.000138709
89.478 | 0.00022 | 96.167 | 0.00017 | 24.473 | 0.00017 | 73.203 | 0.00018 | 31.823 | 0.00017 | 14.017 | 0.00022 | 51.139 | 0.00018 | 42.827 | 0.000311991 | 36.107 | 0.00019 | 395.016 | 0.000619169 | 10.056 | 0.00023 | 5.799 | 0.000227856
342.955 | 0.00027 | 297.038 | 0.00026 | 77.611 | 0.00031 | 251.258 | 0.00031 | 81.049 | 0.00031 | 41.273 | 0.0004 | 138.24 | 0.00027 | 72.91 | 0.000356553 | 58.188 | 0.00031 | 893.891 | 0.000841574 | 26.175 | 0.00032 | 8.977 | 0.000272426
883.759 | 0.00044 | 578.145 | 0.00039 | 138.01 | 0.00039 | 371.367 | 0.0004 | 123.956 | 0.00039 | 71.983 | 0.00053 | 313.832 | 0.0004 | 102.961 | 0.000490228 | 148.547 | 0.00055 | 1370.5 | 0.00106 | 77.628 | 0.00049 | 36.232 | 0.000495247
1604.86 | 0.00053 | 1190.725 | 0.00053 | 178.267 | 0.00044 | 484.669 | 0.00053 | 252.33 | 0.00066 | 118.757 | 0.00075 | 566.27 | 0.00054 | 163.215 | 0.000623885 | 261.932 | 0.00081 | 2607.25 | 0.00129 | 90.531 | 0.00058 | 38.996 | 0.000539806
1905.13 | 0.00062 | 1461.708 | 0.00061 | 557.478 | 0.00066 | 613 | 0.00066 | 328.026 | 0.00088 | 160.407 | 0.00092 | 727.929 | 0.00063 | 383.46 | 0.000935682 | 475.064 | 0.00104 | 2941.922 | 0.00133 | 179.641 | 0.00076 | 69.05 | 0.000673469
3208.339 | 0.00102 | 1602.3 | 0.0007 | 917.769 | 0.00092 | 693.69 | 0.00079 | 372.345 | 0.00119 | 197.044 | 0.0011 | 1051.314 | 0.00072 | 983.766 | 0.0012 | 5464.825 | 0.00222 | 5025.984 | 0.00155 | 327.844 | 0.00103 | 99.075 | 0.000762567
4808.347 | 0.00168 | 2267.467 | 0.00101 | 1397.899 | 0.00158 | 851.586 | 0.0011 | 553.487 | 0.00251 | 370.48 | 0.00158 | 1132.072 | 0.0008 | 1584.035 | 0.00143 | 12666.853 | 0.00276 | 5942.016 | 0.00173 | 487.304 | 0.00125 | 159.127 | 0.000940741
6159.938 | 0.00238 | 3308.617 | 0.00176 | 1758.158 | 0.00242 | 1034.355 | 0.00158 | 631.137 | 0.00387 | 498.74 | 0.00202 | 1687.597 | 0.00094 | 2184.331 | 0.00156 | 19867.113 | 0.00311 | 8867.062 | 0.00186 | 1071.211 | 0.00152 | 206.2 | 0.00103
7015.843 | 0.00313 | 4067.707 | 0.00264 | 2019.304 | 0.00343 | 1175.236 | 0.00216 | 727.169 | 0.00646 | 696.345 | 0.00271 | 7048.453 | 0.00156 | 2664.568 | 0.00165 | 25845.001 | 0.00333 | 23942.422 | 0.002 | 1780.214 | 0.00179 | 279.274 | 0.00116
7933.009 | 0.00427 | 4629.554 | 0.00374 | 2304.906 | 0.00514 | 1330.107 | 0.00303 | 763.458 | 0.00799 | 858.811 | 0.00328 | 14530.8 | 0.00191 | 33093.299 | 0.00329 | 31543.458 | 0.00351 | 35942.609 | 0.00244 | 1942.782 | 0.00188 | 369.418 | 0.0013
8531.097 | 0.00537 | 5024.798 | 0.00479 | 2491.927 | 0.00672 | 1451.88 | 0.00396 | 814.311 | 0.01056 | 1029.553 | 0.00389 | 22626.08 | 0.0024 | 60636.514 | 0.00383 | 37867.905 | 0.00368 | 50942.828 | 0.00257 | 2431.706 | 0.00201 | 735.957 | 0.00161
9003.399 | 0.00646 | 5267.779 | 0.00558 | 2701.758 | 0.0093 | 1548.81 | 0.00496 | 852.52 | 0.01292 | 1218.952 | 0.00455 | 28931.391 | 0.00249 | 86021.261 | 0.00423 | 47143.599 | 0.00391 | 65943.031 | 0.00289 | 7231.819 | 0.00281 | 1216.17 | 0.00179
9345.953 | 0.00729 | 5598.59 | 0.0069 | 2838.719 | 0.01148 | 1592.186 | 0.00549 | 880.872 | 0.01487 | 1375.662 | 0.00507 | 39731.732 | 0.0028 | 105093.915 | 0.00427 | 56032.078 | 0.00407 | 80563.281 | 0.00324 | 14431.999 | 0.00353 | 1576.425 | 0.00192
9749.109 | 0.00861 | 5867.838 | 0.00821 | 2958.811 | 0.01382 | 1643.366 | 0.00615 | 914.312 | 0.01747 | 1579.157 | 0.0056 | 52332.225 | 0.00302 | 133894.096 | 0.00471 | 60421.736 | 0.00416 | 95943.516 | 0.00337 | 22429.226 | 0.00402 | 2296.896 | 0.0021
10033.282 | 0.0097 | 6081.347 | 0.00939 | 3078.881 | 0.01656 | 1697.702 | 0.00693 | 944.722 | 0.02011 | 1819.317 | 0.00616 | 61234.707 | 0.00307 | 155494.217 | 0.00485 | 67440.28 | 0.00427 | 109374.578 | 0.0036 | 31128.51 | 0.00455 | 3138.45 | 0.00232
10381.777 | 0.01118 | 6284.415 | 0.01066 | 3192.516 | 0.01954 | 1757.654 | 0.00803 | 972.6 | 0.02262 | 2059.466 | 0.00664 | 69577.314 | 0.00333 | 178121.42 | 0.00507 | 71953.724 | 0.00437 | 122943.922 | 0.00368 | 40313.788 | 0.005 | 3617.794 | 0.00236
10620.27 | 0.01232 | 6467.939 | 0.01183 | 3280.923 | 0.02213 | 1811.989 | 0.00916 | 990.923 | 0.02442 | 2299.594 | 0.00699 | 81133.368 | 0.00342 | 200597.288 | 0.00525 | 82869.856 | 0.00448 | 139302.922 | 0.00399 | 49903.296 | 0.0054 | 6337.572 | 0.0029
10870.517 | 0.01366 | 6596.915 | 0.01284 | 3359.012 | 0.02463 | 1862.476 | 0.01029 | 1016.8 | 0.027 | 2565.571 | 0.00738 | 95153.395 | 0.00346 | 227495.124 | 0.00542 | 90070.114 | 0.00461 | 154022.453 | 0.00426 | 60033.283 | 0.00575 | 10972.84 | 0.00325
11054.287 | 0.01475 | 6763.579 | 0.01414 | 3439.084 | 0.02742 | 1900.766 | 0.0113 | 1042.109 | 0.02953 | 2899.932 | 0.00777 | 102323.488 | 0.00355 | 256295.531 | 0.00551 | 95470.364 | 0.00469 | 167944.812 | 0.00448 | 67233.544 | 0.00602 | 14630.464 | 0.00343
11265.45 | 0.0161 | 6914.491 | 0.01549 | 3527.121 | 0.03059 | 1935.409 | 0.01225 | 1066.723 | 0.03209 | 3153.494 | 0.00808 | 109934.503 | 0.00369 | 282966.845 | 0.00573 | 100870.525 | 0.00476 | 182945.094 | 0.0047 | 75206.571 | 0.00628 | 20030.608 | 0.0037
11454.54 | 0.01748 | 7067.943 | 0.01688 | 3593.577 | 0.0331 | 1970.861 | 0.01338 | 1091.347 | 0.03465 | 3500.3 | 0.00834 | 120411.367 | 0.00377 | 306695.972 | 0.00587 | 108181.59 | 0.00488 | 197945.469 | 0.00466 | 84034.085 | 0.00655 | 24592.784 | 0.00396
11609.45 | 0.01857 | 7173.115 | 0.01792 | 3679.245 | 0.03647 | 2006.868 | 0.01451 | 1107.445 | 0.03635 | 3860.422 | 0.00864 | 127934.957 | 0.00386 | 328296.256 | 0.00596 | 114269.474 | 0.00498 | 215041.203 | 0.0051 | 94964.074 | 0.0069 | 29030.803 | 0.00405
11767.902 | 0.01978 | 7295.785 | 0.01921 | 3742.139 | 0.03901 | 2041.886 | 0.01581 | 1131.784 | 0.0389 | 4220.697 | 0.00886 | 138735.437 | 0.00395 | 364296.606 | 0.00609 | 120671.297 | 0.00507 | 228711.875 | 0.00541 | 103234.445 | 0.00717 | 32381.73 | 0.00423
11918.407 | 0.02107 | 7424.833 | 0.0206 | 3804.193 | 0.04151 | 2069.249 | 0.01685 | 1155.843 | 0.04144 | 4580.99 | 0.00912 | 156744.298 | 0.00413 | 393096.773 | 0.00627 | 131471.666 | 0.00521 | 242946.375 | 0.00541 | 110434.642 | 0.00744 | 34430.897 | 0.00432
12083.978 | 0.0225 | 7552.908 | 0.02202 | 3883.336 | 0.0448 | 2100.173 | 0.01811 | 1179.512 | 0.04398 | 4941.163 | 0.00929 | 191338.957 | 0.00431 | 429097.187 | 0.00644 | 141227.237 | 0.00534 | 260946.766 | 0.0055 | 118853.277 | 0.00766 | 38031.015 | 0.00472
12208.427 | 0.02362 | 7667.965 | 0.02336 | 3941.86 | 0.04732 | 2129.093 | 0.01936 | 1203.166 | 0.04654 | 5301.41 | 0.00951 | 215170.234 | 0.00448 | 455145.985 | 0.00662 | 151272.458 | 0.00545 | 278947.016 | 0.00568 | 125772.489 | 0.00788 | 43431.146 | 0.00481
12311.575 | 0.02465 | 7754.409 | 0.02444 | 4017.074 | 0.05047 | 2157.023 | 0.02061 | 1218.577 | 0.04818 | 5661.674 | 0.00973 | 238140.011 | 0.00466 | 486697.701 | 0.00675 | 167472.817 | 0.00563 | 290947.266 | 0.00616 | 129635.205 | 0.00797 | 47031.294 | 0.00516
12438.341 | 0.0259 | 7858.259 | 0.02581 | 4076.341 | 0.05298 | 2178.403 | 0.0216 | 1241.257 | 0.0507 | 6021.915 | 0.00986 | 265589.019 | 0.00484 | 515497.935 | 0.0068 | 175054.379 | 0.00569 | 305947.562 | 0.00625 | 134435.437 | 0.0081 | 51744.319 | 0.00547
12566.427 | 0.02723 | 7955.581 | 0.02706 | 4152.386 | 0.05628 | 2203.992 | 0.0229 | 1263.423 | 0.05321 | 6481.791 | 0.01012 | 288540.85 | 0.00492 | 544298.16 | 0.00693 | 183030.531 | 0.00582 | 320947.859 | 0.00665 | 141635.613 | 0.00828 | 57564.825 | 0.00561
12694.475 | 0.02856 | 8040.606 | 0.0283 | 4207.937 | 0.05881 | 2228.617 | 0.02414 | 1284.737 | 0.05572 | 7690.448 | 0.01055 | 311829.044 | 0.00523 | 580298.433 | 0.00711 | 189073.786 | 0.00587 | 335948.094 | 0.00674 | 148975.752 | 0.00855 | 61910.625 | 0.00587
12809.608 | 0.02984 | 8148.003 | 0.02971 | 4278.593 | 0.06205 | 2252.302 | 0.02543 | 1305.1 | 0.05826 | 9361.511 | 0.01112 | 360542.37 | 0.00545 | 609098.786 | 0.00724 | 196729.687 | 0.00596 | 353948.359 | 0.00683 | 153635.938 | 0.00863 | 67077.3 | 0.00609
12904.72 | 0.03091 | 8268.041 | 0.03147 | 4328.412 | 0.06453 | 2275.164 | 0.02668 | 1324.359 | 0.06075 | 11956.421 | 0.01177 | 384026.365 | 0.00576 | 644301.522 | 0.00742 | 208874.362 | 0.0061 | 365679.016 | 0.00736 | 158436.124 | 0.00881 | 76607.478 | 0.00632
13020.382 | 0.03236 | 8376.316 | 0.03305 | 4389.04 | 0.06766 | 2293.203 | 0.0277 | 1336.456 | 0.06241 | 13841.417 | 0.01224 | 432543.605 | 0.00585 | 673899.51 | 0.00746 | 216074.657 | 0.00621 | 377948.906 | 0.00793 | 164258 | 0.00903 | 83807.512 | 0.00658
13128.553 | 0.0336 | 8503.563 | 0.03488 | 4433.506 | 0.07013 | 2314.433 | 0.02899 | 1353.78 | 0.06489 | 16583.747 | 0.01281 | 457744.239 | 0.00607 | 697253.092 | 0.00764 | 237675.379 | 0.00641 | 392949.172 | 0.00815 | 174552.452 | 0.00925 | 96382.379 | 0.00711
13232.371 | 0.03497 | 8615.326 | 0.0365 | 4487.797 | 0.07333 | 2329.357 | 0.02993 | 1369.872 | 0.06736 | 19241.554 | 0.01332 | 482944.638 | 0.00625 | 724299.974 | 0.00768 | 248475.738 | 0.00651 | 404949.312 | 0.00851 | 180243.003 | 0.00943 | 109497.19 | 0.00751
13326.575 | 0.03624 | 8743.45 | 0.03837 | 4526.41 | 0.07574 | 2344.982 | 0.03087 | 1384.996 | 0.06987 | 22012.876 | 0.01384 | 504545.095 | 0.00643 | 751572.411 | 0.00786 | 252199.39 | 0.00656 | 419949.5 | 0.00877 | 185406.777 | 0.00961 | 119807.931 | 0.00791
13409.713 | 0.03735 | 8861.772 | 0.04011 | 4573.614 | 0.079 | 2365.081 | 0.03215 | 1399.025 | 0.07234 | 24641.719 | 0.01436 | 526145.393 | 0.00656 | 767500.287 | 0.00795 | 271580.857 | 0.00677 | 435167.422 | 0.00899 | 188812.405 | 0.00965 | 134207.966 | 0.00835
13496.941 | 0.03858 | 8966.345 | 0.04167 | 4615.914 | 0.08226 | 2384.923 | 0.03343 | 1411.825 | 0.07483 | 26592.292 | 0.01466 | 551345.742 | 0.00687 | 803500.562 | 0.00808 | 284477.154 | 0.00688 | 449950.109 | 0.0093 | 193729.313 | 0.00978 | 142879.739 | 0.00875
13600.803 | 0.03998 | 9102.526 | 0.04362 | 4644.697 | 0.08469 | 2404.632 | 0.0347 | 1423.794 | 0.07733 | 29552.024 | 0.01518 | 572946.192 | 0.00718 | 839500.711 | 0.00821 | 291677.402 | 0.00695 | 464950.562 | 0.0097 | 198980.538 | 0.00996 | 150734.873 | 0.0091
13684.417 | 0.04125 | 9234.922 | 0.04543 | 4680.432 | 0.08788 | 2420.08 | 0.03568 | 1434.666 | 0.07977 | 31841.981 | 0.01561 | 594546.901 | 0.00727 | 868300.934 | 0.00843 | 302477.887 | 0.00706 | 479950.844 | 0.00996 | 205070.296 | 0.01018 | 155808.255 | 0.00928
13767.997 | 0.04252 | 9376.553 | 0.04741 | 4712.239 | 0.0911 | 2438.555 | 0.03695 | 1444.834 | 0.08229 | 35442.006 | 0.01617 | 621332.621 | 0.00753 | 904301.345 | 0.00848 | 313278.22 | 0.00715 | 491951.047 | 0.01031 | 212131.108 | 0.01032 | 161314.035 | 0.00959
13858.822 | 0.04387 | 9485.258 | 0.04888 | 4740.908 | 0.09431 | 2452.533 | 0.03793 | 1452.949 | 0.08444 | 37931.213 | 0.01665 | 643145.077 | 0.00779 | 940301.571 | 0.00861 | 320797.381 | 0.00725 | 506951.359 | 0.0108 | 218286.286 | 0.01054 | 165632.409 | 0.00977
13931.587 | 0.04505 | 9620.327 | 0.05073 | 4760.681 | 0.09672 | 2470.605 | 0.0392 | 1459.83 | 0.08638 | 40842.253 | 0.01704 | 666547.918 | 0.00815 | 970687.873 | 0.00888 | 334879.238 | 0.00734 | 518951.672 | 0.01128 | 224450.586 | 0.01071 | 170208.462 | 0.0099
14009.841 | 0.04627 | 9754.258 | 0.05244 | 4785.099 | 0.09991 | 2488.404 | 0.04047 | 1467.817 | 0.08885 | 43999.479 | 0.0176 | 707534.7 | 0.00859 | 1005102.35 | 0.00896 | 340279.471 | 0.00739 | 530951.812 | 0.01172 | 232686.769 | 0.01089 | 175013.073 | 0.01016
14088.293 | 0.04753 | 9890.717 | 0.05424 | 4807.057 | 0.1031 | 2506.237 | 0.04169 | 1475.378 | 0.0913 | 46242.477 | 0.01794 | 727611.152 | 0.00912 | 1041102.706 | 0.00905 | 349279.786 | 0.00745 | 545952.016 | 0.0123 | 242287.214 | 0.0112 | 178150.038 | 0.01029
14172.138 | 0.04896 | 10033.206 | 0.05608 | 4827.253 | 0.10631 | 2518.839 | 0.04267 | 1482.388 | 0.09376 | 49681.866 | 0.01859 | 749349.692 | 0.00934 | 1077103.035 | 0.00927 | 361880.221 | 0.00756 | 557952.312 | 0.01282 | 247087.258 | 0.01133 | 182139.387 | 0.01047
14256.412 | 0.05034 | 10147.802 | 0.05754 | 4845.393 | 0.10947 | 2532.4 | 0.04364 | 1488.846 | 0.0962 | 52100.352 | 0.01902 | 770950.095 | 0.00951 | 1105903.29 | 0.00936 | 382970.449 | 0.00774 | 569952.609 | 0.01339 | 254255.066 | 0.0116 | 185453.532 | 0.0106
14337.898 | 0.05173 | 10305.748 | 0.05949 | 4862.197 | 0.11267 | 2549.099 | 0.04486 | 1494.897 | 0.09868 | 55227.794 | 0.0197 | 792550.521 | 0.01022 | 1141903.494 | 0.00954 | 387071.745 | 0.00778 | 581032.094 | 0.01414 | 261024.402 | 0.01177 | 191808.637 | 0.01096
14406.135 | 0.0529 | 10454.146 | 0.0614 | 4877.626 | 0.11581 | 2566.105 | 0.04612 | 1500.536 | 0.10111 | 57069.114 | 0.02005 | 810550.793 | 0.01066 | 1177903.831 | 0.00972 | 397881.75 | 0.00785 | 590952.984 | 0.01497 | 265416.069 | 0.01195 | 194397.68 | 0.01113
14478.557 | 0.05411 | 10593.992 | 0.06331 | 4888.256 | 0.1182 | 2582.741 | 0.04738 | 1505.759 | 0.10358 | 60260.294 | 0.02065 | 832151.188 | 0.01118 | 1209785.456 | 0.00994 | 406589.102 | 0.00791 | 599953.172 | 0.01563 | 271439.814 | 0.01217 | 197624.024 | 0.01131
14555.122 | 0.05545 | 10708.455 | 0.06479 | 4901.654 | 0.12137 | 2599.2 | 0.04864 | 1510.71 | 0.10604 | 62443.021 | 0.02112 | 850151.461 | 0.01167 | 1242704.579 | 0.00998 | 411122.807 | 0.00797 | 609862.094 | 0.01651 | 276906.22 | 0.0123 | 202031.994 | 0.01162
14615.447 | 0.05653 | 10841.829 | 0.06665 | 4913.947 | 0.12452 | 2615.35 | 0.0499 | 1515.251 | 0.1085 | 64482.207 | 0.02164 | 867174.17 | 0.01202 |  |  | 424639.525 | 0.00807 | 620092.875 | 0.01743 | 283527.795 | 0.01252 | 206208.704 | 0.01193
14686.095 | 0.05778 | 10968.246 | 0.06855 | 4925.411 | 0.12771 | 2631.412 | 0.05115 | 1519.515 | 0.1109 | 66900.14 | 0.02237 | 882935.734 | 0.01254 |  |  | 436081.437 | 0.00817 | 628381.328 | 0.0183 | 289417.502 | 0.01283 | 209549.801 | 0.0121
14758.225 | 0.05907 | 11089.79 | 0.07048 | 4936.053 | 0.13088 | 2647.024 | 0.05236 | 1523.643 | 0.11343 | 69064.699 | 0.02301 | 900552.269 | 0.01311 |  |  | 451883.502 | 0.00828 | 635645.875 | 0.01926 | 293079.893 | 0.01297 | 224064.748 | 0.01338
14831.686 | 0.0604 | 11204.609 | 0.07233 | 4946.01 | 0.13409 | 2659.354 | 0.05337 | 1527.361 | 0.11582 | 71049.214 | 0.02374 | 918552.742 | 0.01395 |  |  | 462286.644 | 0.00838 | 643885.781 | 0.02018 | 295476.641 | 0.01305 | 235009.048 | 0.01474
14902.191 | 0.06164 | 11285.945 | 0.07389 | 4955.137 | 0.1372 | 2674.43 | 0.05462 | 1531.073 | 0.11841 | 72636.473 | 0.02446 | 936528.989 | 0.01474 |  |  | 477084.371 | 0.00846 | 651117.797 | 0.02105 | 299888.947 | 0.01332 | 245474.577 | 0.01654
14968.347 | 0.06293 | 11380.706 | 0.07561 | 4963.727 | 0.14042 | 2689.637 | 0.05587 | 1534.372 | 0.1208 | 74062.958 | 0.02511 | 952668.907 | 0.01552 |  |  | 487884.876 | 0.00858 | 659954.484 | 0.02214 | 304689.031 | 0.01354 | 253119.995 | 0.01821
15040.836 | 0.06425 | 11464.97 | 0.07732 | 4971.781 | 0.14356 | 2704.016 | 0.05712 | 1537.675 | 0.12337 | 75349.333 | 0.02579 | 972553.809 | 0.01649 |  |  | 505686.245 | 0.00869 | 665954.547 | 0.02318 | 309489.083 | 0.01376 | 258908.077 | 0.01987
15113.64 | 0.06566 | 11549.189 | 0.0792 | 4979.303 | 0.14672 | 2718.245 | 0.05832 | 1540.567 | 0.12575 | 76771.047 | 0.02664 | 986954.041 | 0.01718 |  |  | 525686.458 | 0.00883 | 671237.625 | 0.02414 | 314289.238 | 0.01402 | 264943.836 | 0.02205
15180.588 | 0.06698 | 11624.415 | 0.08103 | 4986.391 | 0.14987 | 2732.339 | 0.05961 | 1543.456 | 0.12831 | 77590.199 | 0.02728 | 1001354.205 | 0.0181 |  |  | 541887.016 | 0.00893 | 676290.156 | 0.02544 | 318797.374 | 0.01429 | 270998.553 | 0.02484
15235.027 | 0.06801 | 11698.695 | 0.08294 | 4992.936 | 0.15298 | 2746.305 | 0.06081 | 1546.204 | 0.13082 | 78592.611 | 0.02814 | 1015754.437 | 0.01906 |  |  | 550887.376 | 0.009 | 680955.031 | 0.02683 | 323889.662 | 0.01455 | 275003.749 | 0.02714
15300.21 | 0.06928 | 11759.371 | 0.08468 | 4999.072 | 0.15604 | 2759.703 | 0.06209 | 1548.681 | 0.13322 | 79207.992 | 0.02869 | 1028384.297 | 0.02002 |  |  | 558087.751 | 0.00906 | 685002.781 | 0.02783 | 329356.877 | 0.01499 | 278742.874 | 0.02957
15364.631 | 0.0706 | 11826.089 | 0.08667 | 5003.572 | 0.15841 | 2772.572 | 0.06329 | 1551.154 | 0.1358 | 79900.039 | 0.02958 | 1041947.721 | 0.02111 |  |  | 576088.492 | 0.00917 | 689658.578 | 0.02904 | 333490.062 | 0.01526 | 282435.465 | 0.03259
15433.488 | 0.07195 | 11871.875 | 0.0882 | 5009.293 | 0.1616 | 2783.242 | 0.06432 | 1553.49 | 0.13834 | 80443.829 | 0.03031 | 1056914.188 | 0.02237 |  |  | 592337.455 | 0.00925 | 693102.984 | 0.03003 | 336035.227 | 0.01543 | 285409.6 | 0.03548
15496.61 | 0.07331 | 11925.24 | 0.09006 | 5014.748 | 0.16478 | 2795.567 | 0.06552 | 1555.554 | 0.14071 | 80915.082 | 0.03103 | 1069447.935 | 0.02341 |  |  | 613889.994 | 0.00939 | 697994.641 | 0.03167 | 339617.432 | 0.01574 | 287548.617 | 0.03823
15560.647 | 0.07466 | 11972.702 | 0.09199 | 5019.792 | 0.16788 | 2807.882 | 0.0668 | 1557.616 | 0.14316 | 81448.529 | 0.03201 | 1081336.365 | 0.02463 |  |  | 678502.167 | 0.00984 | 701955.547 | 0.03297 | 343090.388 | 0.016 | 289770.608 | 0.04131
15614.721 | 0.07584 | 12017.724 | 0.0938 | 5024.746 | 0.17111 | 2819.502 | 0.06803 | 1559.68 | 0.14579 | 81836.183 | 0.03281 | 1093088.706 | 0.02593 |  |  | 683902.363 | 0.00985 | 705927.656 | 0.03443 | 347441.073 | 0.01636 | 291808.579 | 0.04469
15673.6 | 0.07719 | 12059.934 | 0.09568 | 5029.117 | 0.17411 | 2829.071 | 0.06902 | 1561.74 | 0.14853 | 82212.514 | 0.03383 | 1102156.309 | 0.02688 |  |  | 703702.91 | 0.00996 | 709465.891 | 0.03572 | 350290.621 | 0.01666 | 292988.898 | 0.04703
15733.925 | 0.07854 | 12097.882 | 0.09745 | 5033.483 | 0.17729 | 2840.563 | 0.07033 | 1563.39 | 0.15089 | 82418.488 | 0.03447 | 1112956.596 | 0.02813 |  |  |  |  | 712278.266 | 0.03705 | 355375.299 | 0.01715 | 294402.315 | 0.05009
15785.702 | 0.0798 | 12133.561 | 0.09928 | 5037.582 | 0.18042 | 2851.523 | 0.07156 | 1565.041 | 0.15331 | 82659.489 | 0.03531 | 1123971.287 | 0.02947 |  |  |  |  | 715437.906 | 0.03842 | 359507.685 | 0.01763 | 295569.653 | 0.05305
15824.522 | 0.08074 | 12169.632 | 0.1012 | 5041.402 | 0.18344 | 2862.381 | 0.07279 | 1566.69 | 0.15584 | 82885.421 | 0.0362 | 1134557.074 | 0.03106 |  |  |  |  | 718387.219 | 0.03996 | 363086.336 | 0.01807 | 296685.471 | 0.05634
15875.548 | 0.08208 | 12200.497 | 0.10299 | 5045.223 | 0.18666 | 2870.044 | 0.07373 | 1568.342 | 0.15855 | 83070.2 | 0.037 | 1141757.181 | 0.03244 |  |  |  |  | 721248.5 | 0.04141 | 366680.362 | 0.01851 | 297520.109 | 0.05912
15927 | 0.08338 | 12229.705 | 0.1049 | 5048.77 | 0.18983 | 2880.318 | 0.075 | 1569.996 | 0.16137 | 83243.9 | 0.03789 | 1149021.483 | 0.03382 |  |  |  |  | 723899.656 | 0.04295 | 370020.96 | 0.01895 | 298288.13 | 0.0621
15975.708 | 0.08463 | 12258.494 | 0.1068 |  |  | 2890.149 | 0.07619 | 1571.507 | 0.16407 | 83389.554 | 0.03878 | 1159757.559 | 0.03583 |  |  |  |  | 725955.906 | 0.04436 | 373875.456 | 0.01956 | 298972.389 | 0.06515
16021.114 | 0.08589 | 12284.114 | 0.10858 |  |  | 2897.805 | 0.07716 | 1572.744 | 0.16638 | 83505.149 | 0.03962 | 1168484.499 | 0.03785 |  |  |  |  | 728788.125 | 0.04623 | 378398.6 | 0.02026 | 299551.527 | 0.06828
16069.424 | 0.08722 | 12308.652 | 0.1104 |  |  | 2907.278 | 0.07843 | 1573.569 | 0.16795 | 83591.406 | 0.04054 | 1174845.307 | 0.0393 |  |  |  |  | 730806.062 | 0.04767 | 381733.997 | 0.02087 | 299911.913 | 0.07044
16112.633 | 0.08855 | 12331.803 | 0.11218 |  |  | 2916.601 | 0.07965 | 1574.807 | 0.17044 | 83670.979 | 0.04147 | 1182172.666 | 0.04126 |  |  |  |  | 732702.906 | 0.0492 | 384054.884 | 0.02131 | 300340.039 | 0.07356
16153.905 | 0.08981 | 12353.283 | 0.11399 |  |  | 2925.52 | 0.08091 | 1576.044 | 0.17304 | 83727.594 | 0.04239 | 1189244.713 | 0.04331 |  |  |  |  | 734725.437 | 0.05085 | 387657.156 | 0.02201 | 300673.893 | 0.07657
16196.089 | 0.09109 | 12374.527 | 0.1158 |  |  | 2934.277 | 0.08212 | 1577.282 | 0.17571 | 83771.93 | 0.04332 | 1195758.316 | 0.04535 |  |  |  |  | 736404.719 | 0.05233 | 390995.123 | 0.02275 | 300904.032 | 0.07963
16237.682 | 0.09246 | 12394.223 | 0.11764 |  |  | 2942.818 | 0.08338 | 1578.519 | 0.17859 | 83803.51 | 0.04428 | 1201250.911 | 0.04738 |  |  |  |  | 737956.078 | 0.0536 | 393491.873 | 0.02332 | 301053.291 | 0.08279
16279.146 | 0.09387 | 12413.398 | 0.11948 |  |  | 2951.015 | 0.08464 | 1579.754 | 0.18153 | 83826.458 | 0.04525 | 1206702.797 | 0.04967 |  |  |  |  | 739651.594 | 0.05528 | 395368.35 | 0.02376 | 301112.694 | 0.08603
16316.576 | 0.09519 | 12431.189 | 0.12124 |  |  | 2958.781 | 0.08589 | 1580.994 | 0.18469 | 83839.3 | 0.04625 | 1211386.599 | 0.05153 |  |  |  |  | 741154.625 | 0.05684 | 398292.119 | 0.02445 | 301122.071 | 0.0895
16353.651 | 0.09655 | 12448.296 | 0.12308 |  |  | 2966.285 | 0.0871 | 1581.955 | 0.18721 | 83847.027 | 0.04721 | 1217090.892 | 0.05389 |  |  |  |  | 742781.359 | 0.05861 | 400475.927 | 0.02506
16388.09 | 0.09783 | 12464.737 | 0.12491 |  |  | 2973.653 | 0.08835 | 1582.779 | 0.18948 | 83852.192 | 0.04813 | 1220570.63 | 0.05595 |  |  |  |  | 743988.625 | 0.06003 | 403411.434 | 0.02589
16414.435 | 0.09883 | 12477.176 | 0.12635 |  |  | 2980.613 | 0.08956 | 1583.603 | 0.19185 | 83856.68 | 0.04918 | 1224060.733 | 0.05822 |  |  |  |  | 745335.469 | 0.06179 | 405492.258 | 0.02654
16444.462 | 0.10007 | 12492.357 | 0.12817 |  |  | 2987.571 | 0.09077 | 1584.429 | 0.19432 | 83859.959 | 0.05018 | 1227767.441 | 0.06069 |  |  |  |  | 746616.344 | 0.0635 | 407923.424 | 0.02737
16476.242 | 0.10143 | 12505.644 | 0.12984 |  |  | 2994.393 | 0.09205 |  |  | 83862.296 | 0.05122 | 1230975.293 | 0.0629 |  |  |  |  | 747631.719 | 0.06488 | 410536.811 | 0.02828
16507.273 | 0.10274 | 12519.327 | 0.13166 |  |  | 3001.08 | 0.09326 |  |  | 83863.555 | 0.0523 | 1233895.907 | 0.06511 |  |  |  |  | 748713.687 | 0.06647 | 412692.394 | 0.02907
16538.896 | 0.10409 | 12532.763 | 0.1334 |  |  | 3007.355 | 0.09454 |  |  | 83864.537 | 0.05367 | 1236679.536 | 0.06744 |  |  |  |  | 749663.328 | 0.06809 | 414389.035 | 0.02976
16565.354 | 0.10532 | 12545.882 | 0.13532 |  |  | 3012.677 | 0.09558 |  |  | 83865.123 | 0.05625 | 1239296.055 | 0.06993 |  |  |  |  | 750645.844 | 0.06963 | 416495.487 | 0.03058
16590.158 | 0.10651 | 12558.036 | 0.13713 |  |  | 3018.269 | 0.09678 |  |  |  |  | 1241888.025 | 0.07249 |  |  |  |  | 751636.969 | 0.07145 | 418496.667 | 0.03149
16615.954 | 0.10782 | 12570.192 | 0.13898 |  |  | 3024.129 | 0.09806 |  |  |  |  | 1244075.156 | 0.07485 |  |  |  |  | 752569.75 | 0.07319 | 420292.088 | 0.03236
16639.561 | 0.10901 | 12581.258 | 0.1407 |  |  | 3029.728 | 0.09925 |  |  |  |  | 1246159.249 | 0.07744 |  |  |  |  | 753328.281 | 0.07468 | 422237.656 | 0.03331
16661.882 | 0.11023 | 12592.484 | 0.14258 |  |  | 3035.19 | 0.10049 |  |  |  |  | 1247942.485 | 0.0797 |  |  |  |  | 754150.375 | 0.0765 | 423833.764 | 0.03413
16686.996 | 0.11157 | 12603.681 | 0.14453 |  |  | 3040.65 | 0.10176 |  |  |  |  | 1249759.356 | 0.08228 |  |  |  |  | 754994.453 | 0.07831 | 425126.87 | 0.03486
16708.921 | 0.11283 | 12613.788 | 0.14628 |  |  | 3045.977 | 0.10307 |  |  |  |  | 1251381.608 | 0.08465 |  |  |  |  | 755742.969 | 0.08008 | 426684.274 | 0.03581
16731.95 | 0.11413 | 12623.496 | 0.14811 |  |  | 3050.762 | 0.10426 |  |  |  |  | 1253122.261 | 0.08763 |  |  |  |  | 756360.531 | 0.08155 | 428182.182 | 0.03672
16752.918 | 0.11547 | 12632.919 | 0.14989 |  |  | 3055.542 | 0.10549 |  |  |  |  | 1254502.262 | 0.09003 |  |  |  |  | 757069.547 | 0.08344 | 429493.008 | 0.03758
16772.663 | 0.11665 | 12641.928 | 0.15175 |  |  | 3060.319 | 0.10676 |  |  |  |  | 1255946.136 | 0.09278 |  |  |  |  | 757766.328 | 0.08536 | 430983.678 | 0.03865
16790.311 | 0.11778 | 12651.366 | 0.15361 |  |  | 3065.101 | 0.10807 |  |  |  |  | 1257155.376 | 0.09541 |  |  |  |  | 758393.328 | 0.08728 | 432353.578 | 0.03964
16810.503 | 0.11912 | 12659.693 | 0.15538 |  |  | 3069.47 | 0.10933 |  |  |  |  | 1258365.789 | 0.09795 |  |  |  |  | 758956.562 | 0.08903 | 433796.635 | 0.04076
16829.141 | 0.12041 | 12668.01 | 0.15719 |  |  | 3073.701 | 0.11059 |  |  |  |  | 1259440.861 | 0.10065 | [6 empty] | 435217.536 | 0.04196
16849.113 | 0.12185 | 12675.925 | 0.15896 |  |  | 3077.802 | 0.11177 |  |  |  |  | 1260535.186 | 0.10358 | [6 empty] | 436693.238 | 0.04329
16865.84 | 0.1231 | 12683.551 | 0.16073 |  |  | 3081.904 | 0.11303 |  |  |  |  | 1261350.565 | 0.10586 | [6 empty] | 438014.912 | 0.04457
16883.378 | 0.12439 | 12691.048 | 0.16249 |  |  | 3085.992 | 0.11437 |  |  |  |  | 1262167.625 | 0.10821 | [6 empty] | 439001.038 | 0.04559
16900.093 | 0.12571 | 12698.148 | 0.16425 |  |  | 3089.687 | 0.11559 |  |  |  |  | 1262986.713 | 0.11096 | [6 empty] | 439981.816 | 0.0467
16916.488 | 0.12699 | 12705.111 | 0.16597 |  |  | 3093.385 | 0.11684 |  |  |  |  | 1263819.479 | 0.11394 | [6 empty] | 440968.505 | 0.04785
16931.322 | 0.12823 | 12712.5 | 0.16791 |  |  | 3096.807 | 0.11801 |  |  |  |  | 1264500.512 | 0.11659 | [6 empty] | 441878.224 | 0.04896
16945.993 | 0.12947 | 12719.16 | 0.16966 |  |  | 3100.232 | 0.11927 |  |  |  |  | 1265108.865 | 0.119 | [6 empty] | 442939.593 | 0.05032
16960.49 | 0.13079 | 12725.563 | 0.17145 |  |  | 3103.656 | 0.12055 |  |  |  |  | 1265717.561 | 0.1216 | [6 empty] | 443709.082 | 0.05142
16974.064 | 0.13195 | 12732.113 | 0.17323 |  |  | 3107.129 | 0.12188 |  |  |  |  | 1266288.559 | 0.12435 | [6 empty] | 444496.72 | 0.05261
16987.76 | 0.13322 | 12737.972 | 0.17497 |  |  | 3110.554 | 0.1232 |  |  |  |  | 1266842.307 | 0.12733 | [6 empty] | 445338.167 | 0.05392
17001.488 | 0.13454 | 12744.119 | 0.17678 |  |  | 3113.84 | 0.12457 |  |  |  |  | 1267348.208 | 0.13018 | [6 empty] | 446228.129 | 0.05545
17013.148 | 0.13565 | 12750.242 | 0.17863 |  |  | 3117.128 | 0.12596 |  |  |  |  | 1267768.615 | 0.13275 | [6 empty] | 446820.578 | 0.05655
17025.621 | 0.13696 | 12756.098 | 0.18044 |  |  | 3119.872 | 0.12713 |  |  |  |  | 1268178.527 | 0.13547 | [6 empty] | 447585.933 | 0.05798
17037.962 | 0.13823 | 12761.69 | 0.18224 |  |  | 3122.615 | 0.12837 |  |  |  |  | 1268550.422 | 0.13819 | [6 empty] | 448273.281 | 0.05941
17049.994 | 0.13946 | 12767.817 | 0.18422 |  |  | 3125.362 | 0.12961 |  |  |  |  | 1268885.491 | 0.14081 | [6 empty] | 448852.689 | 0.06072
17061.22 | 0.14072 | 12773.403 | 0.18609 |  |  | 3128.104 | 0.13088 |  |  |  |  | 1269195.822 | 0.14351 | [6 empty] | 449492.61 | 0.06223
17072.594 | 0.14198 | 12778.721 | 0.18788 |  |  | 3130.849 | 0.13223 |  |  |  |  | 1269451.178 | 0.14609 | [6 empty] | 450094.894 | 0.06374
17084.248 | 0.14328 | 12783.617 | 0.18967 |  |  | 3133.047 | 0.13335 |  |  |  |  | 1269690.566 | 0.14881 | [6 empty] | 450595.428 | 0.06512
17095.339 | 0.14466 | 12788.924 | 0.19153 |  |  | 3135.792 | 0.13474 |  |  |  |  | 1269891.23 | 0.15152 | [6 empty] | 451093.674 | 0.06659
17106.197 | 0.14596 | 12793.83 | 0.19331 |  |  | 3138.536 | 0.1362 |  |  |  |  | 1270038.836 | 0.15419 | [6 empty] | 451523.74 | 0.06801
17116.444 | 0.14721 | 12799.02 | 0.19524 |  |  | 3141.148 | 0.13762 |  |  |  |  | 1270138.61 | 0.15705 | [6 empty] | 451972.541 | 0.06959
17126.028 | 0.14851 | 12804.08 | 0.19716 |  |  | 3143.213 | 0.13881 |  |  |  |  | 1270176.29 | 0.15997 | [6 empty] | 452355.735 | 0.07105
17135.873 | 0.1498 | 12808.72 | 0.199 |  |  | 3145.278 | 0.13996 |  |  |  |  | 1270182.259 | 0.16416 | [6 empty] | 452760.965 | 0.07275
17145.582 | 0.15109 | 12813.361 | 0.20084 |  |  | 3147.346 | 0.14118 | [12 empty] | 453114.255 | 0.07446
17153.805 | 0.15219 | 12817.596 | 0.20254 |  |  | 3149.404 | 0.14244 | [12 empty] | 453418.458 | 0.07616
17162.439 | 0.15343 | 12821.83 | 0.20434 |  |  | 3151.464 | 0.1437 | [12 empty] | 453616.262 | 0.07756
17171.063 | 0.15468 | 12826.066 | 0.2061 |  |  | 3153.527 | 0.14503 | [12 empty] | 453802.324 | 0.07909
17179.374 | 0.15596 | 12830.161 | 0.20785 |  |  | 3155.593 | 0.1464 | [12 empty] | 453947.872 | 0.08082
17188.05 | 0.15728 | 12834.362 | 0.20968 |  |  | 3157.659 | 0.14777 | [12 empty] | 454031.751 | 0.08276
17196.416 | 0.15856 | 12838.199 | 0.21147 |  |  | 3159.727 | 0.14925 | [12 empty] | 454059.211 | 0.08465
17205.032 | 0.15996 | 12842.277 | 0.21336 |  |  | 3161.796 | 0.15069 | [12 empty] | 454064.872 | 0.0869
17212.548 | 0.16116 | 12846.1 | 0.2151 |  |  | 3163.866 | 0.15228
17219.798 | 0.16247 | 12849.644 | 0.21684 |  |  | 3165.937 | 0.15383
17227.345 | 0.16374 | 12853.185 | 0.21854 |  |  | 3167.871 | 0.15534
17234.462 | 0.16502 | 12856.725 | 0.22035 |  |  | 3169.534 | 0.1567
17241.303 | 0.16625 | 12860.284 | 0.22219 |  |  | 3171.059 | 0.15801
17247.988 | 0.16748 | 12863.565 | 0.22392 |  |  | 3172.447 | 0.15921
17254.422 | 0.16875 |  |  |  |  | 3173.836 | 0.16045
17261.137 | 0.17009 |  |  |  |  | 3175.23 | 0.16176
17266.908 | 0.17124 |  |  |  |  | 3176.622 | 0.16304
17273.221 | 0.17258 |  |  |  |  | 3178.013 | 0.16438
17279.962 | 0.17402 |  |  |  |  | 3179.404 | 0.16576
17285.436 | 0.17528 |  |  |  |  | 3180.795 | 0.16718
17290.773 | 0.1765 |  |  |  |  | 3182.189 | 0.16867
[6 empty] | 3183.614 | 0.17023
[6 empty] | 3185.008 | 0.17183
[6 empty] | 3186.404 | 0.17349
[6 empty] | 3187.799 | 0.17516
[6 empty] | 3189.194 | 0.17693
[6 empty] | 3190.588 | 0.17877
[6 empty] | 3191.984 | 0.18072
[6 empty] | 3193.382 | 0.18274
[6 empty] | 3194.366 | 0.18424
[6 empty] | 3195.081 | 0.18534
[6 empty] | 3195.795 | 0.18651
[6 empty] | 3196.51 | 0.18768
[6 empty] | 3197.223 | 0.18892
[6 empty] | 3197.938 | 0.19023
[6 empty] | 3198.654 | 0.19154

## 111-direction
[111] TENSILE CREEP DATA PRESENTED AS TIME (IN S) VS. STRAIN (ABSOLUTE VALUE). TWO COLUMN REPRESENTATION. TIME: LEFT, STRAIN: RIGHT
TESTS ARE IDENTIFIED BY TEMPERATURE (IN °C) AND STRESS (IN MPA). 720/800 INDICATES A TEST WHICH WAS PERFORMED AT 720°C AND 800 MPa
720/800 |  | 750/750 |  | 750/800 |  | 750/850 |  | 780/800 |  | 850/600 |  | 950/300 |  | 1020/160 |  | 1050/140 |  | 1050/160 |  | 1050/180 |  | 1080/160
Rupture time: 2015 h |  | Rupture time: 771 h |  | Rupture time: 406 h |  | Rupture time: 131 h |  | Rupture time: 86 h |  | Rupture time: 67 h |  | Rupture time: 751 h |  | Rupture time: 1230 h |  | Rupture time: 766 h |  | Rupture time: 416 h |  | Rupture time: 242 h |  | Rupture time: 134 h
0 | 0 | 0 | 0 | 0 | 0 | 0 | 0 | 0 | 0 | 0 | 0 | 0 | 0 | 0 | 0 | 0 | 0 | 0 | 0 | 0 | 0 | 0 | 0
15.432 | 9e-05 | 4.968 | 8e-05 | 8.813 | 5e-05 | 1.118 | 0.00084 | 6.653 | 9e-05 | 0.828 | 0.00013 | 4.424 | 9e-05 | 2.205 | 0.00013 | 6.73 | 0.00013 | 2.468 | 0.00013 | 1.095 | 0.00014 | 5.397 | 9e-05
155.818 | 0.00017 | 27.323 | 0.00022 | 56.859 | 0.00018 | 8.139 | 0.0011 | 62.764 | 0.00017 | 1.93 | 0.00022 | 9.964 | 0.00027 | 3.307 | 0.00022 | 11.21 | 0.00022 | 8.196 | 0.00027 | 3.148 | 0.00023 | 22.666 | 0.00031
633.936 | 0.00031 | 49.383 | 0.00026 | 157.6 | 0.00034 | 15.165 | 0.00123 | 125.919 | 0.00031 | 6.347 | 0.00035 | 15.496 | 0.00036 | 15.42 | 0.00044 | 35.829 | 0.0004 | 13.937 | 0.0004 | 6.426 | 0.00032 | 34.527 | 0.0004
1234.006 | 0.00035 | 174.543 | 0.00039 | 262.9 | 0.00044 | 27.553 | 0.00132 | 185.93 | 0.00039 | 21.775 | 0.00053 | 53.126 | 0.00054 | 23.12 | 0.00053 | 73.21 | 0.00053 | 19.692 | 0.00053 | 11.36 | 0.0004 | 40.489 | 0.00049
2434.192 | 0.00048 | 894.988 | 0.00057 | 353.1 | 0.00052 | 39.585 | 0.00141 | 261.65 | 0.00048 | 36.108 | 0.00061 | 93.533 | 0.00067 | 37.436 | 0.00062 | 93.222 | 0.00062 | 31.158 | 0.00062 | 23.688 | 0.00054 | 82.844 | 0.00067
3634.305 | 0.00057 | 1615.267 | 0.0007 | 413.169 | 0.00061 | 49.523 | 0.0015 | 726.531 | 0.00074 | 41.627 | 0.00066 | 197.61 | 0.00094 | 46.247 | 0.00071 | 168.983 | 0.00075 | 57.701 | 0.0008 | 34.091 | 0.00063 | 211.352 | 0.00107
4043.208 | 0.00074 | 2335.631 | 0.00083 | 1014.815 | 0.00096 | 173.1 | 0.0018 | 1087.132 | 0.00096 | 47.139 | 0.00075 | 317.731 | 0.00111 | 56.154 | 0.00084 | 295.887 | 0.00093 | 246.097 | 0.00133 | 60.91 | 0.00072 | 420.577 | 0.00147
6034.781 | 0.00079 | 3055.911 | 0.00088 | 1646.927 | 0.00113 | 293.2 | 0.00202 | 1447.436 | 0.00118 | 91.502 | 0.00097 | 467.921 | 0.00133 | 81.916 | 0.00093 | 497.851 | 0.00111 | 456.577 | 0.0016 | 81.178 | 0.00081 | 652.852 | 0.00187
16098.726 | 0.00131 | 5097.446 | 0.00101 | 2278.944 | 0.00131 | 653.436 | 0.00237 | 1807.745 | 0.00136 | 150.795 | 0.0011 | 588.052 | 0.00142 | 121.554 | 0.00107 | 2209.208 | 0.00169 | 636.953 | 0.00169 | 121.689 | 0.00089 | 893.321 | 0.00218
23298.825 | 0.0015 | 7979.266 | 0.00114 | 2910.894 | 0.00144 | 1253.832 | 0.00272 | 2168.206 | 0.00162 | 404.65 | 0.0018 | 738.167 | 0.00156 | 155.439 | 0.0012 | 5491.026 | 0.00213 | 847.393 | 0.00182 | 143.456 | 0.00103 | 1133.654 | 0.00249
30498.884 | 0.00162 | 9420.288 | 0.00123 | 3542.803 | 0.00152 | 1974.507 | 0.00303 | 2528.525 | 0.00184 | 729.124 | 0.00255 | 858.576 | 0.00173 | 248.457 | 0.00138 | 10341.326 | 0.0024 | 1058.135 | 0.00196 | 415.105 | 0.00134 | 1373.986 | 0.00267
80899.382 | 0.00227 | 11581.367 | 0.00132 | 4144.515 | 0.00161 | 2607.465 | 0.00329 | 2888.798 | 0.00206 | 1054.831 | 0.0033 | 1008.924 | 0.00178 | 496.008 | 0.00164 | 16838.008 | 0.00267 | 1268.835 | 0.00204 | 669.51 | 0.00152 | 1634.555 | 0.00298
138500.052 | 0.00284 | 13742.747 | 0.00149 | 5408.563 | 0.00174 | 14004.395 | 0.00675 | 3249.042 | 0.00241 | 1365.389 | 0.00405 | 1429.872 | 0.00204 | 879.734 | 0.00187 | 28723.233 | 0.0028 | 1479.517 | 0.00213 | 969.866 | 0.00165 | 1939.172 | 0.00311
188900.554 | 0.00332 | 16624.432 | 0.00162 | 6040.559 | 0.00183 | 24368.212 | 0.01037 | 3605.416 | 0.00272 | 1668.654 | 0.00475 | 1730.766 | 0.00213 | 1502.658 | 0.00209 | 36793.305 | 0.00298 | 1690.214 | 0.00222 | 1327.524 | 0.00183 | 2275.052 | 0.00324
239301.001 | 0.00402 | 24334.296 | 0.00193 | 6672.6 | 0.00192 | 36635.099 | 0.01446 | 3909.971 | 0.00303 | 2002.336 | 0.00549 | 1881.264 | 0.00218 | 5267.976 | 0.0028 | 48488.349 | 0.00311 | 1870.77 | 0.00227 | 1630.634 | 0.00187 | 2575.638 | 0.00338
289701.617 | 0.00489 | 53805.88 | 0.00351 | 7936.269 | 0.002 | 48300.749 | 0.01792 | 4249.256 | 0.00347 | 2383.789 | 0.0062 | 2302.551 | 0.00231 | 10381.026 | 0.0032 | 75128.158 | 0.00333 | 2292.214 | 0.0024 | 1930.967 | 0.00201 | 2876.067 | 0.00346
340102.074 | 0.00594 | 81935.02 | 0.00583 | 8568.052 | 0.00209 | 60368.572 | 0.02133 | 4571.034 | 0.00377 | 2802.117 | 0.00685 | 6189.005 | 0.00341 | 21767.103 | 0.00378 | 108794.768 | 0.00351 | 2713.67 | 0.00249 | 2591.575 | 0.00214 | 3228.524 | 0.00369
388900.038 | 0.00711 | 103535.17 | 0.00789 | 9831.854 | 0.00218 | 70757.86 | 0.02412 | 4871.341 | 0.00417 | 3166.731 | 0.00738 | 13436.396 | 0.00461 | 39767.444 | 0.00422 | 126794.921 | 0.0036 | 3135.104 | 0.00258 | 2951.991 | 0.00223 | 3537.178 | 0.00373
433702.965 | 0.00811 | 132335.464 | 0.01025 | 11095.603 | 0.00231 | 78477.3 | 0.02622 | 5171.784 | 0.00456 | 3584.978 | 0.00799 | 22299.383 | 0.00558 | 57767.668 | 0.00453 | 144795.267 | 0.00369 | 3767.163 | 0.00271 | 3312.143 | 0.00227 | 3837.701 | 0.00391
484103.319 | 0.00941 | 159187.249 | 0.01203 | 11727.736 | 0.00235 | 86564.393 | 0.02828 | 5486.195 | 0.005 | 4007.161 | 0.00847 | 31168.117 | 0.00637 | 79368.081 | 0.0048 | 169995.882 | 0.00382 | 4610.042 | 0.00284 | 6829.356 | 0.00276 | 4198.364 | 0.00395
527303.692 | 0.01037 | 184904.82 | 0.01373 | 12961.377 | 0.00248 | 94078.922 | 0.0302 | 5796.995 | 0.00539 | 4480.431 | 0.00909 | 41968.333 | 0.00712 | 100968.455 | 0.00506 | 184396.173 | 0.00391 | 5874.213 | 0.00293 | 14333.083 | 0.00329 | 4492.596 | 0.00417
577704.085 | 0.01141 | 212681.366 | 0.01542 | 13593.012 | 0.00257 | 101836.312 | 0.03229 | 6132.891 | 0.00574 | 4892.26 | 0.00952 | 52768.509 | 0.00783 | 122568.858 | 0.00519 | 231840.664 | 0.00404 | 6928.397 | 0.00302 | 26080.729 | 0.00383 | 4739.091 | 0.00435
628104.539 | 0.0124 | 241856.257 | 0.01711 | 16120.093 | 0.00274 | 109531.649 | 0.03424 | 6433.344 | 0.00618 | 5343.496 | 0.01 | 63568.577 | 0.00836 | 144169.268 | 0.00537 | 249841.124 | 0.00417 | 8373.805 | 0.00315 | 39533.446 | 0.00423 | 5006.325 | 0.00448
678504.958 | 0.0134 | 270457.994 | 0.01875 | 16752.189 | 0.00283 | 117499.635 | 0.03628 | 6765.995 | 0.00653 | 5807.864 | 0.01048 | 78436.455 | 0.00906 | 169369.64 | 0.00555 | 271441.629 | 0.00431 | 10692.39 | 0.00329 | 53933.679 | 0.00458 | 5339.857 | 0.00457
728905.404 | 0.01443 | 300983.895 | 0.02048 | 17384.286 | 0.00292 | 125169.18 | 0.03827 | 7094.249 | 0.00688 | 7188.144 | 0.01179 | 94636.67 | 0.00963 | 190970.234 | 0.00568 | 289442.008 | 0.0044 | 26030.378 | 0.00377 | 68334.001 | 0.00498 | 6572.231 | 0.00479
773718.154 | 0.0153 | 333271.219 | 0.02212 | 18647.908 | 0.003 | 132369.227 | 0.04014 | 7394.677 | 0.00723 | 8490.075 | 0.01292 | 110836.77 | 0.01029 | 216171.016 | 0.00577 | 332642.896 | 0.00462 | 47630.986 | 0.00413 | 82734.466 | 0.00538 | 8112.839 | 0.00528
822506.424 | 0.01616 | 362737.95 | 0.02362 | 19279.229 | 0.00309 | 139569.359 | 0.04203 | 7723.699 | 0.00758 | 10055.263 | 0.01414 | 127117.126 | 0.01082 | 237771.504 | 0.00581 | 350643.278 | 0.00475 | 65631.33 | 0.00444 | 100512.34 | 0.00582 | 9792.419 | 0.00559
872906.786 | 0.01706 | 391538.226 | 0.02504 | 20542.215 | 0.00322 | 147250.753 | 0.04402 | 8055.467 | 0.00793 | 11621.362 | 0.01536 | 148637.295 | 0.01134 | 262971.923 | 0.00599 | 370042.363 | 0.00497 | 90831.737 | 0.00475 | 113871.051 | 0.00622 | 12041.281 | 0.00603
923307.24 | 0.01792 | 420338.375 | 0.02646 | 21143.67 | 0.00326 | 155380.137 | 0.04616 | 8355.811 | 0.00823 | 13386.517 | 0.01662 | 166779.242 | 0.01191 | 284572.16 | 0.00612 | 390244.224 | 0.00502 | 118767.053 | 0.00501 | 128267.126 | 0.00666 | 15018.967 | 0.00607
973707.682 | 0.01878 | 449484.774 | 0.02783 | 22406.94 | 0.00344 | 163190.396 | 0.04817 | 8716.297 | 0.00858 | 15108.097 | 0.01783 | 191207.292 | 0.01257 | 309772.586 | 0.00626 | 408244.597 | 0.00519 | 159229.65 | 0.0055 | 141311.757 | 0.00706 | 18737.09 | 0.00647
1024110 | 0.0196 | 485139.099 | 0.0295 | 23038.45 | 0.00348 | 170759.551 | 0.05006 | 9016.597 | 0.00884 | 16889.273 | 0.019 | 217609.598 | 0.01314 | 331372.972 | 0.00626 | 429844.961 | 0.00528 | 200906.167 | 0.00585 | 154735.728 | 0.00746 | 21645.099 | 0.00691
1074510 | 0.02037 | 513939.336 | 0.03074 | 23669.616 | 0.00357 | 178362.036 | 0.05206 | 9377.004 | 0.00919 | 18557.902 | 0.02008 | 239209.749 | 0.01362 | 356573.434 | 0.00639 | 448875.803 | 0.00546 | 241168.64 | 0.00643 | 169135.872 | 0.00786 | 26424.436 | 0.0074
1124910 | 0.02114 | 542739.676 | 0.03206 | 24932.82 | 0.0037 | 185880.21 | 0.05402 | 9737.463 | 0.00954 | 20367.558 | 0.02125 | 260809.904 | 0.01415 | 379056.694 | 0.00648 | 469445.773 | 0.00559 | 280139.277 | 0.00705 | 183536.267 | 0.00839 | 30636.049 | 0.00775
1175310 | 0.022 | 578739.989 | 0.03364 | 25563.889 | 0.00378 | 193491.557 | 0.05602 | 10037.766 | 0.0098 | 22250.53 | 0.02241 | 282410.161 | 0.01454 | 403374.4 | 0.00657 | 505446.28 | 0.00573 | 320369.45 | 0.00775 | 197017.349 | 0.00887 | 37232.357 | 0.0081
1225710 | 0.02269 | 607540.45 | 0.03487 | 26826.392 | 0.00391 | 201467.965 | 0.0581 | 10398.375 | 0.01015 | 24181.708 | 0.02358 | 309527.875 | 0.01511 | 423332.198 | 0.00692 | 527046.629 | 0.00582 | 356369.919 | 0.00837 | 208736.671 | 0.00932 | 40914.51 | 0.00832
1276110 | 0.02354 | 636340.631 | 0.03614 | 27458.066 | 0.004 | 209299.509 | 0.06017 | 10705.641 | 0.01045 | 26214.711 | 0.02474 | 336283.643 | 0.01559 | 442975.117 | 0.00732 | 545047.201 | 0.00604 | 392370.284 | 0.00912 | 223136.945 | 0.00989 | 44437.465 | 0.00854
1326510 | 0.02427 | 672341.009 | 0.03767 | 28089.563 | 0.00409 | 216984.132 | 0.0622 | 11059.224 | 0.0108 | 28189.123 | 0.02594 | 363283.931 | 0.01625 | 464575.398 | 0.00741 | 584648.007 | 0.00621 | 424557.58 | 0.00974 | 234277.818 | 0.01029 | 48041.809 | 0.00868
1376910 | 0.02504 | 701141.306 | 0.03882 | 29322.302 | 0.00422 | 224433.521 | 0.06418 | 11419.612 | 0.01106 | 30405.187 | 0.02719 | 390283.968 | 0.01668 | 489775.809 | 0.00749 | 606248.317 | 0.00643 | 458924.509 | 0.01049 | 248337.563 | 0.01095 | 51622.379 | 0.0089
1427310 | 0.02581 | 729941.615 | 0.04004 | 29953.566 | 0.00426 | 231930.29 | 0.06612 | 11719.903 | 0.01132 | 32405.482 | 0.02835 | 417284.108 | 0.01708 | 511376.33 | 0.00763 | 627848.882 | 0.00661 | 493171.322 | 0.01137 | 259137.804 | 0.01143 | 54556.022 | 0.00912
1477710 | 0.02657 | 765942.053 | 0.04148 | 30584.906 | 0.00439 | 238839.931 | 0.06805 | 12080.409 | 0.01167 | 34600.866 | 0.02959 | 444284.384 | 0.01769 | 534942.947 | 0.00772 | 645849.242 | 0.00679 | 529171.58 | 0.0122 | 270858.379 | 0.01196 | 59062.465 | 0.00934
1532600 | 0.02747 | 794742.376 | 0.04266 | 31847.737 | 0.00452 | 246068.995 | 0.06998 | 12441.055 | 0.01193 | 36484.885 | 0.03062 | 474892.944 | 0.0183 | 558177.241 | 0.00785 | 663849.555 | 0.00697 | 563356.613 | 0.01317 | 280738.285 | 0.01258 | 62577.105 | 0.00956
1585710 | 0.02811 | 830742.648 | 0.0441 | 32479.302 | 0.00461 | 253250.482 | 0.07195 | 12741.371 | 0.01219 | 38346.214 | 0.03169 | 501288.49 | 0.01873 | 579777.485 | 0.00794 | 703450.311 | 0.00714 | 593972.141 | 0.01405 | 294151.75 | 0.01332 | 66133.153 | 0.00973
1636110 | 0.02883 | 859543.029 | 0.04523 | 33110.929 | 0.00469 | 260720.046 | 0.07403 | 13101.91 | 0.0125 | 40475.02 | 0.0328 | 525284.905 | 0.01921 | 604977.81 | 0.00816 | 721450.65 | 0.00736 | 622772.447 | 0.01497 | 305938.764 | 0.01385 | 70691.664 | 0.00986
1686520 | 0.0296 | 895543.399 | 0.04671 | 33742.19 | 0.00478 | 267408.142 | 0.07595 | 13462.485 | 0.01276 | 42627.494 | 0.03403 | 552285.148 | 0.01965 | 626578.356 | 0.0082 | 739451.018 | 0.0075 | 658407.083 | 0.01602 | 316738.987 | 0.01447 | 73462.277 | 0.01008
1736920 | 0.03036 | 924343.705 | 0.04771 | 34373.351 | 0.00487 | 274178.104 | 0.07787 | 13809.632 | 0.01306 | 44781.022 | 0.03523 | 579285.474 | 0.02017 | 651778.759 | 0.00829 | 761051.418 | 0.00776 | 681758.732 | 0.01694 | 327539.095 | 0.01508 | 77637.017 | 0.01026
1787320 | 0.031 | 957428.589 | 0.0491 | 34974.318 | 0.00495 | 281213.721 | 0.0799 | 14123.534 | 0.01328 | 47083.38 | 0.03642 | 606285.617 | 0.02065 | 673379.009 | 0.00847 | 782652.026 | 0.00789 | 709173.174 | 0.01794 | 337880.644 | 0.01569 | 81389.077 | 0.01048
1837720 | 0.03172 | 989144.246 | 0.05027 | 36236.949 | 0.00513 | 288014.411 | 0.08185 | 14484.013 | 0.01354 | 49085.314 | 0.03752 | 633285.866 | 0.02112 | 698579.607 | 0.00855 | 800652.297 | 0.00807 | 737973.571 | 0.01899 | 347877.153 | 0.01631 | 85068.764 | 0.01061
1888120 | 0.0324 | 1019690 | 0.05153 | 36868.321 | 0.00521 | 294801.711 | 0.08387 | 14844.459 | 0.01384 | 50885.318 | 0.03846 | 667817.846 | 0.02178 | 720180.125 | 0.00864 | 818652.738 | 0.00816 | 766773.896 | 0.02017 | 358592.874 | 0.01701 | 89449.578 | 0.01079
1943840 | 0.03325 | 1053940 | 0.05286 | 37499.181 | 0.00526 | 301287.703 | 0.08581 | 15151.794 | 0.01406 | 52909.235 | 0.03956 | 696286.51 | 0.0223 | 745380.64 | 0.00873 | 836653.157 | 0.00838 | 795574.298 | 0.02139 | 368479.525 | 0.01758 | 94566.395 | 0.01118
1996120 | 0.03401 | 1082750 | 0.05399 | 38130.333 | 0.00539 | 307838.921 | 0.08779 | 15505.52 | 0.01432 | 54994.444 | 0.04066 | 723286.857 | 0.02286 | 766980.898 | 0.00886 | 858253.576 | 0.00865 | 823293.897 | 0.02265 | 377939.836 | 0.01815 | 99224.422 | 0.0114
2046520 | 0.03464 | 1118490 | 0.05545 | 38761.052 | 0.00547 | 314235.559 | 0.08976 | 15866.092 | 0.01458 | 57052.927 | 0.04172 | 750287.034 | 0.02334 | 792181.503 | 0.009 | 876253.773 | 0.00882 | 845974.862 | 0.02391 | 388530.706 | 0.01893 | 105071.999 | 0.01176
2096920 | 0.0354 | 1147550 | 0.05653 | 39392.574 | 0.00556 | 320452.774 | 0.09169 | 16226.525 | 0.01488 | 59121.297 | 0.04286 | 777287.188 | 0.02386 | 813782.037 | 0.00908 | 897854.104 | 0.009 | 867575.203 | 0.02491 | 395940.181 | 0.0195 | 109971.599 | 0.01202
2147320 | 0.03608 | 1179880 | 0.05778 | 40655.289 | 0.00565 | 326771.245 | 0.09365 | 16587.066 | 0.01514 | 61184.062 | 0.04396 | 804287.513 | 0.02438 | 838982.421 | 0.00922 | 915854.481 | 0.00918 | 894105.182 | 0.0263 | 404429.565 | 0.0202 | 113046.698 | 0.01228
2197720 | 0.03671 | 1212350 | 0.05915 | 41887.667 | 0.00582 | 333892.962 | 0.09601 | 16947.528 | 0.01532 | 63333.242 | 0.0451 | 828255.039 | 0.0249 | 860582.824 | 0.00935 | 933854.879 | 0.00944 | 917975.787 | 0.02759 | 413896.301 | 0.02099 | 115701.356 | 0.01241
2248120 | 0.03726 | 1241150 | 0.06031 | 42519.591 | 0.00591 | 339967.179 | 0.09801 | 17307.953 | 0.01562 | 65285.943 | 0.04619 | 849847.492 | 0.02537 | 882183.176 | 0.00952 | 951855.098 | 0.00966 | 939576.006 | 0.02889 | 421140.651 | 0.0216 | 120930.983 | 0.01272
2274200 | 0.03768 | 1277150 | 0.06168 | 43150.736 | 0.00604 | 345918.253 | 0.1 | 17668.539 | 0.01588 | 67173.245 | 0.0472 | 879656.21 | 0.02594 | 907383.715 | 0.00961 | 969855.507 | 0.00984 | 961176.227 | 0.03019 | 430079.743 | 0.02234 | 125986.362 | 0.01303
2303000 | 0.0381 | 1305950 | 0.06284 | 43782.103 | 0.00608 | 351632.663 | 0.10195 | 18003.988 | 0.0161 | 69283.575 | 0.04834 | 906081.546 | 0.02654 | 932584.308 | 0.00975 | 987855.93 | 0.01006 | 982776.443 | 0.03148 | 437919.958 | 0.02303 | 129056.575 | 0.0132
2328200 | 0.0384 | 1336500 | 0.06408 | 44413.41 | 0.00621 | 357099.522 | 0.10385 | 18329.535 | 0.01631 | 71543.715 | 0.04952 | 932944.236 | 0.0271 | 954184.651 | 0.00992 | 1009150 | 0.01028 | 1004380 | 0.03286 | 446341.155 | 0.02373 | 132815.339 | 0.01351
2357000 | 0.03878 | 1370750 | 0.06548 | 45044.661 | 0.00625 | 362771.523 | 0.10587 | 18689.813 | 0.01657 | 73565.315 | 0.05061 | 957288.615 | 0.02766 | 975785.22 | 0.01001 | 1024430 | 0.01054 | 1025980 | 0.03432 | 453541.214 | 0.02443 | 138046.241 | 0.0139
2382200 | 0.0392 | 1399550 | 0.06672 | 46307.369 | 0.00643 | 368953.63 | 0.10816 | 19050.501 | 0.01679 | 75743.137 | 0.05174 | 983931.202 | 0.0284 | 1000990 | 0.0101 | 1041860 | 0.01081 | 1047320 | 0.03582 | 461221.748 | 0.02517 | 141637.433 | 0.01417
2411000 | 0.03958 | 1428350 | 0.06791 | 46938.503 | 0.00651 | 374200.958 | 0.1101 | 19411.029 | 0.01705 | 77828.145 | 0.05291 | 1003740 | 0.02883 | 1022590 | 0.01032 | 1059860 | 0.01094 | 1066750 | 0.0372 | 469991.799 | 0.02603 | 145235.039 | 0.01447
2436200 | 0.03983 | 1464350 | 0.06935 | 47568.685 | 0.00664 | 379203.61 | 0.11199 | 19771.445 | 0.01731 | 79686.276 | 0.05387 | 1028260 | 0.02943 | 1044190 | 0.01045 | 1081460 | 0.0112 | 1085000 | 0.03861 | 478112.315 | 0.02686 | 149578.943 | 0.01474
2465000 | 0.04025 | 1493150 | 0.07054 | 48170.745 | 0.00669 | 384371.784 | 0.11399 | 20131.889 | 0.01757 | 81678.321 | 0.055 | 1060110 | 0.03021 | 1067140 | 0.01058 | 1099460 | 0.01147 | 1105180 | 0.04011 | 485489.674 | 0.02764 | 152942.607 | 0.01509
2490200 | 0.04071 | 1524160 | 0.07185 | 48801.848 | 0.00677 | 389652.718 | 0.11611 | 20492.444 | 0.01774 | 83685.724 | 0.05608 | 1086350 | 0.0309 | 1090990 | 0.01071 | 1117460 | 0.01173 | 1124260 | 0.0416 | 493141.663 | 0.02833 | 156035.266 | 0.01531
2519000 | 0.04092 | 1557950 | 0.07333 | 49433.393 | 0.0069 | 394355.339 | 0.11802 | 20853.051 | 0.01804 | 85830.49 | 0.05721 | 1114110 | 0.03167 | 1112590 | 0.01085 | 1135460 | 0.012 | 1141180 | 0.04301 | 499163.508 | 0.02911 | 161451.013 | 0.0157
2544200 | 0.04134 | 1586750 | 0.07463 | 50064.51 | 0.00695 | 398771.881 | 0.11994 | 21176.393 | 0.01826 | 87872.423 | 0.05837 | 1138550 | 0.03253 | 1135290 | 0.01102 | 1153460 | 0.01226 | 1162780 | 0.04471 | 504829.248 | 0.02985 | 165051.113 | 0.01601
2573000 | 0.04172 | 1615550 | 0.07586 | 51957.811 | 0.00721 | 404012.838 | 0.1222 | 21514.051 | 0.01843 | 89929.59 | 0.0595 | 1168110 | 0.03317 | 1159390 | 0.01111 | 1171460 | 0.01248 | 1180900 | 0.04616 | 511142.021 | 0.03054 | 168464.078 | 0.01631
2601800 | 0.04202 | 1647880 | 0.07729 | 52588.602 | 0.00729 | 408149.409 | 0.12403 | 21874.546 | 0.01869 | 92050.854 | 0.06066 | 1190250 | 0.03382 | 1180990 | 0.01124 | 1189460 | 0.01279 | 1198780 | 0.04768 | 517977.735 | 0.03144 | 171489.818 | 0.01653
2627000 | 0.04239 | 1680350 | 0.07871 | 53219.539 | 0.00738 | 412958.731 | 0.12628 | 22235.118 | 0.01891 | 94086.942 | 0.06174 | 1220100 | 0.03468 | 1206190 | 0.01146 | 1207460 | 0.01305 | 1215890 | 0.04929 | 525201.939 | 0.03222 | 174496.885 | 0.01697
2652200 | 0.04273 | 1709150 | 0.07989 | 53820.411 | 0.00747 | 416979.888 | 0.12814 | 22595.669 | 0.01916 | 95887.046 | 0.06278 | 1243710 | 0.03536 | 1227790 | 0.01168 | 1225460 | 0.01336 | 1234780 | 0.05099 | 530539.66 | 0.03287 | 177853.081 | 0.01732
2681000 | 0.04302 | 1737950 | 0.08119 | 54451.641 | 0.00755 | 420638.233 | 0.12995 | 25232.942 | 0.02085 | 97692.319 | 0.06377 | 1269740 | 0.03613 | 1249390 | 0.01177 | 1243460 | 0.01362 | 1249620 | 0.05238 | 536342.499 | 0.03369 | 181235.273 | 0.01754
2706200 | 0.04344 | 1769420 | 0.08269 | 55713.482 | 0.00772 | 424866.061 | 0.13211 | 27346.149 | 0.02214 | 99720.63 | 0.06493 | 1297710 | 0.03686 | 1270990 | 0.01195 | 1261460 | 0.01389 | 1266640 | 0.05394 | 543542.662 | 0.03463 | 185365.488 | 0.01802
2735010 | 0.04386 | 1802750 | 0.08407 | 56344.944 | 0.00781 | 428433.185 | 0.13396 | 29855.182 | 0.02364 | 101769.385 | 0.06608 | 1320930 | 0.03763 | 1292590 | 0.01221 | 1279460 | 0.0142 | 1285180 | 0.05579 | 550742.701 | 0.03549 | 188583.866 | 0.01837
2760210 | 0.0442 | 1831550 | 0.08553 | 56975.797 | 0.00794 | 432417.207 | 0.13619 | 32010.183 | 0.02489 | 103620.646 | 0.06716 | 1346660 | 0.03844 | 1314190 | 0.01234 | 1297460 | 0.01455 | 1299070 | 0.05718 | 557408.47 | 0.03631 | 192038.528 | 0.01871
2789010 | 0.04457 | 1860350 | 0.0869 | 57606.705 | 0.00803 | 435691.493 | 0.13803 | 34105.172 | 0.02609 | 105691.293 | 0.06831 | 1368670 | 0.03912 | 1339390 | 0.01243 | 1315460 | 0.01481 | 1313980 | 0.05873 | 563803.476 | 0.03717 | 195623.497 | 0.01915
2814210 | 0.04487 | 1889150 | 0.08819 | 58237.789 | 0.00807 | 439438.216 | 0.14021 | 36741.975 | 0.02759 | 107672.794 | 0.06942 | 1393390 | 0.04002 | 1360990 | 0.01265 | 1333460 | 0.01516 | 1328760 | 0.06037 | 569056.02 | 0.0379 | 199356.294 | 0.01959
2843010 | 0.04524 | 1917950 | 0.0896 | 59469.623 | 0.00824 | 442404.525 | 0.14205 | 39085.56 | 0.02887 | 109492.963 | 0.07049 | 1416510 | 0.04066 | 1382590 | 0.01278 | 1347860 | 0.01542 | 1342780 | 0.06188 | 575943.175 | 0.0388 | 202822.972 | 0.02002
2870440 | 0.04554 | 1946750 | 0.09097 | 60100.936 | 0.00837 | 445766.606 | 0.14418 | 41540.111 | 0.03019 | 111401.325 | 0.0716 | 1438110 | 0.04138 | 1406240 | 0.01296 | 1365860 | 0.01578 | 1357270 | 0.06363 | 582378.041 | 0.0397 | 205554.139 | 0.02033
2897010 | 0.04591 | 1976230 | 0.09246 | 61994.028 | 0.00859 | 449079.407 | 0.14642 | 44255.359 | 0.03164 | 113383.905 | 0.07271 | 1459710 | 0.04223 | 1429390 | 0.01309 | 1380260 | 0.01617 | 1371580 | 0.0653 | 588832.245 | 0.04051 | 208251.883 | 0.02068
2922210 | 0.04629 | 2005210 | 0.09398 | 62625.254 | 0.00868 | 451707.801 | 0.14825 | 47039.866 | 0.03313 | 115109.485 | 0.07373 | 1481310 | 0.043 | 1450990 | 0.01327 | 1398260 | 0.01656 | 1385980 | 0.06709 | 593977.172 | 0.04128 | 212699.447 | 0.02137
2951010 | 0.04662 | 2035130 | 0.0955 | 63256.037 | 0.00876 | 454715.304 | 0.15048 | 49649.583 | 0.03445 | 117027.932 | 0.07488 | 1507900 | 0.04385 | 1472590 | 0.01349 | 1412660 | 0.01687 | 1400380 | 0.06896 | 600823.458 | 0.04226 | 219381.259 | 0.02207
2977800 | 0.047 | 2065460 | 0.09702 | 63886.892 | 0.00885 | 457024.894 | 0.1523 | 51763.415 | 0.03555 | 119056.859 | 0.07598 | 1530530 | 0.0447 | 1494190 | 0.01366 | 1430660 | 0.01726 | 1413930 | 0.07087 | 606109.746 | 0.04308 | 226252.219 | 0.02315
3005010 | 0.04738 | 2093420 | 0.09854 | 65149.026 | 0.00906 | 459745.48 | 0.1546 | 54663.421 | 0.037 | 120847.737 | 0.07713 | 1554390 | 0.04559 | 1515790 | 0.01388 | 1445060 | 0.01753 | 1426140 | 0.0726 | 611944.065 | 0.04389 | 233452.451 | 0.02411
3033810 | 0.04771 | 2123100 | 0.10013 | 66380.677 | 0.00919 | 462180.429 | 0.15674 | 57296.015 | 0.03831 | 122695.813 | 0.07823 | 1579510 | 0.04665 | 1539080 | 0.01406 | 1463060 | 0.01797 | 1438660 | 0.07442 | 617292.474 | 0.04474 | 240652.494 | 0.02519
3059010 | 0.04804 | 2150240 | 0.10161 | 67011.768 | 0.00928 | 464117.803 | 0.15862 | 59866.347 | 0.03954 | 124535.681 | 0.07933 | 1610910 | 0.04775 | 1576920 | 0.01441 | 1477470 | 0.01823 | 1450780 | 0.0764 | 622744.228 | 0.04568 | 247852.679 | 0.02636
3087810 | 0.04846 | 2177150 | 0.10312 | 67642.818 | 0.00941 | 466275.276 | 0.1608 | 62809.213 | 0.04097 | 126311.227 | 0.08039 | 1633320 | 0.04864 | 1612920 | 0.01463 | 1495470 | 0.01853 | 1461520 | 0.07834 | 628152.581 | 0.04657 | 254525.423 | 0.02744
3113010 | 0.04871 | 2205960 | 0.1047 | 68274.178 | 0.0095 | 468195.452 | 0.163 | 65855.768 | 0.04228 | 128132.944 | 0.08153 | 1664910 | 0.04999 | 1648920 | 0.01511 | 1513470 | 0.01897 | 1472380 | 0.08056 | 633924.53 | 0.04746 | 261106.934 | 0.02878
3141810 | 0.04905 | 2234760 | 0.10641 | 68905.497 | 0.00958 | 469927.465 | 0.16521 | 68453.337 | 0.04354 | 129978.393 | 0.08267 | 1686510 | 0.05083 | 1684920 | 0.01542 | 1527870 | 0.01923 | 1479880 | 0.08228 | 640744.489 | 0.04856 | 267148.192 | 0.02978
3167010 | 0.04938 | 2263560 | 0.10811 | 70167.563 | 0.00971 | 471201.745 | 0.16703 | 71081.894 | 0.04472 | 131861.154 | 0.0838 | 1713280 | 0.05197 | 1720920 | 0.01585 | 1545870 | 0.01967 | 1487550 | 0.08445 | 646012.77 | 0.04946 | 273257.161 | 0.03107
3195810 | 0.04975 | 2292360 | 0.10989 | 70798.641 | 0.0098 | 472413.865 | 0.16915 | 73830.924 | 0.04598 | 133688.428 | 0.0849 | 1739250 | 0.05311 | 1756920 | 0.01625 | 1560270 | 0.02002 | 1493890 | 0.08694 | 654737.233 | 0.0509 | 280253.203 | 0.03223
3221570 | 0.05009 | 2319950 | 0.11154 | 71429.864 | 0.00993 | 473341.49 | 0.17138 | 76655.981 | 0.04728 | 135488.44 | 0.08607 | 1762110 | 0.05403 | 1792920 | 0.0166 | 1578270 | 0.02046 | 1496840 | 0.08918 | 662344.931 | 0.05212 | 287393.28 | 0.03386
3249810 | 0.05046 | 2342760 | 0.11296 | 72030.887 | 0.00997 | 473828.458 | 0.17338 | 79870.23 | 0.04867 | 137288.532 | 0.0872 | 1783710 | 0.055 | 1828920 | 0.01704 | 1592670 | 0.02089 | 1498010 | 0.09186 | 670082.428 | 0.05356 | 293757.664 | 0.03515
3278620 | 0.05075 | 2366620 | 0.11453 | 72661.909 | 0.0101 | 473929.494 | 0.17556 | 82947.209 | 0.04997 | 138882.766 | 0.08821 | 1805560 | 0.05609 | 1865560 | 0.01743 | 1607070 | 0.02133 | 1498260 | 0.09453 | 678892.83 | 0.05508 | 298426.434 | 0.03631
3303820 | 0.05117 | 2393160 | 0.11629 | 73292.476 | 0.01019 |  |  | 85679.298 | 0.05122 | 140648.229 | 0.08938 | 1830040 | 0.05718 | 1900960 | 0.01791 | 1625070 | 0.02181 |  |  | 686791.798 | 0.05655 | 305453.558 | 0.03785
3332620 | 0.05146 | 2419980 | 0.11825 | 73923.551 | 0.01027 |  |  | 88908.839 | 0.05251 | 142444.416 | 0.09051 | 1856920 | 0.05848 | 1938420 | 0.01831 | 1639470 | 0.0222 |  |  | 694745.487 | 0.05803 | 312323.963 | 0.03943
3357820 | 0.05184 | 2443560 | 0.11993 | 74555.253 | 0.01036 |  |  | 91650.034 | 0.05377 | 144197.328 | 0.09164 | 1880910 | 0.05965 | 1974080 | 0.01874 | 1654250 | 0.02251 |  |  | 701945.652 | 0.05933 | 318497.589 | 0.04093
3386620 | 0.05221 | 2472360 | 0.12204 | 75817.065 | 0.01049 |  |  | 94656.476 | 0.05506 | 145673.784 | 0.0926 | 1902990 | 0.0607 | 2013060 | 0.01918 | 1671870 | 0.02303 |  |  | 709145.677 | 0.06075 | 324701.754 | 0.04242
3411820 | 0.05242 | 2490500 | 0.12364 | 76447.868 | 0.01062 |  |  | 97656.637 | 0.05643 | 147368.526 | 0.09373 | 1928430 | 0.06203 | 2052120 | 0.01966 | 1686270 | 0.02342 |  |  | 716345.739 | 0.06226 | 330250.937 | 0.044
3440620 | 0.05287 | 2494100 | 0.12395 | 77078.601 | 0.0107 |  |  | 100329.885 | 0.05755 | 149062.647 | 0.09485 | 1955850 | 0.06345 | 2085320 | 0.02014 | 1700670 | 0.02381 |  |  | 723545.824 | 0.06364 | 334642.15 | 0.04502
3465820 | 0.05312 | 2497100 | 0.12418 | 77684.081 | 0.01075 |  |  | 103108.03 | 0.05871 | 150630.23 | 0.09594 | 1978110 | 0.06461 | 2116930 | 0.02045 | 1715070 | 0.02416 |  |  | 730746.026 | 0.06523 | 340338.244 | 0.04667
3494620 | 0.05354 | 2500100 | 0.12438 | 78940.631 | 0.01088 |  |  | 106089.394 | 0.05987 | 152412.406 | 0.09706 | 2007190 | 0.06619 | 2152930 | 0.02101 | 1729470 | 0.02455 |  |  | 737946.11 | 0.06673 | 345619.285 | 0.04811
3519820 | 0.05383 | 2503100 | 0.12461 | 79571.317 | 0.01096 |  |  | 109056.832 | 0.06112 | 153918.341 | 0.09814 | 2031230 | 0.06744 | 2176630 | 0.02206 | 1747470 | 0.02512 |  |  | 745064.995 | 0.06836 | 350994.203 | 0.04964
3548620 | 0.0542 | 2506110 | 0.12488 | 80202.587 | 0.01105 |  |  | 111762.852 | 0.06223 | 155602.197 | 0.0993 | 2058240 | 0.06906 | 2198230 | 0.02249 | 1761870 | 0.02555 |  |  | 751519.628 | 0.06981 | 355854.539 | 0.0512
3573820 | 0.05449 | 2509700 | 0.12515 | 81465.203 | 0.01122 |  |  | 114359.795 | 0.06335 | 157212.255 | 0.10037 | 2081720 | 0.07038 | 2219830 | 0.02288 | 1776230 | 0.02611 |  |  | 758158.269 | 0.07135 | 360338.028 | 0.05246
3602620 | 0.05491 | 2512700 | 0.12539 | 82096.414 | 0.01131 |  |  | 117170.143 | 0.0645 | 158889.282 | 0.10153 | 2103230 | 0.07162 | 2241430 | 0.02328 | 1790670 | 0.02655 |  |  | 764072.222 | 0.07276 | 366285.373 | 0.05419
3630070 | 0.05528 | 2515700 | 0.12566 | 82727.713 | 0.01139 |  |  | 119991.152 | 0.06566 | 160626.91 | 0.10276 | 2132030 | 0.07339 | 2263030 | 0.02371 | 1805070 | 0.02694 |  |  | 770346.815 | 0.07425 | 370308.228 | 0.05566
3656620 | 0.05553 | 2518700 | 0.12593 | 83358.976 | 0.01148 |  |  | 123041.141 | 0.06693 | 162126.091 | 0.10384 | 2154510 | 0.07475 | 2284630 | 0.02406 | 1821520 | 0.02742 |  |  | 777189.197 | 0.07598 | 375288.698 | 0.05713
3685420 | 0.05594 | 2522100 | 0.12624 | 83989.882 | 0.01156 |  |  | 125974.253 | 0.06817 | 163666.956 | 0.10491 | 2175230 | 0.07603 | 2306230 | 0.02445 | 1837470 | 0.02789 |  |  | 782626.887 | 0.07738 | 379486.518 | 0.05848
3710620 | 0.05632 | 2525300 | 0.12647 | 84590.776 | 0.01165 |  |  | 128573.996 | 0.06923 | 165183.257 | 0.10606 | 2202020 | 0.0778 | 2327830 | 0.02493 | 1851870 | 0.02841 |  |  | 788554.293 | 0.07891 | 383829.904 | 0.06015
3739420 | 0.05661 | 2528300 | 0.12671 | 85222.042 | 0.01169 |  |  | 131133.747 | 0.0703 | 166703.382 | 0.10713 | 2221460 | 0.07911 | 2349430 | 0.02532 | 1866270 | 0.02897 |  |  | 795547.318 | 0.0808 | 388255.207 | 0.06162
3764630 | 0.05698 | 2531300 | 0.12702 | 85853.077 | 0.01178 |  |  | 134257.379 | 0.07161 | 168237.701 | 0.10828 | 2243750 | 0.08063 | 2371040 | 0.02571 | 1880670 | 0.02945 |  |  | 801156.208 | 0.0824 | 392312.922 | 0.06304
3793430 | 0.05739 | 2548360 | 0.12845 | 86484.24 | 0.01187 |  |  | 137080.5 | 0.0728 | 169689.647 | 0.10931 | 2261630 | 0.08189 | 2392640 | 0.0261 | 1895070 | 0.02993 |  |  | 806757.316 | 0.08404 | 395888.613 | 0.06445
3818630 | 0.05756 | 2564930 | 0.12988 | 87115.197 | 0.01195 |  |  | 139919.311 | 0.07398 | 171472.971 | 0.11061 | 2279440 | 0.0832 | 2414240 | 0.02658 | 1909470 | 0.0304 |  |  | 812796.699 | 0.08592 | 400026.319 | 0.06599
3847430 | 0.05793 | 2580440 | 0.13116 | 88377.086 | 0.01208 |  |  | 142640.026 | 0.07508 | 172826.423 | 0.11168 | 2300160 | 0.08475 | 2435840 | 0.02697 | 1923870 | 0.03096 |  |  | 817752.346 | 0.08743 | 404322.468 | 0.06753
3876230 | 0.0583 | 2595090 | 0.13255 | 89008.434 | 0.01221 |  |  | 145520.275 | 0.07627 | 174230.652 | 0.1127 | 2319230 | 0.08618 | 2457440 | 0.0274 | 1938270 | 0.03157 |  |  | 823361.82 | 0.08935 | 407647.381 | 0.0689
3901430 | 0.05859 | 2608000 | 0.13386 | 89639.786 | 0.01225 |  |  | 148539.892 | 0.07757 | 175660.528 | 0.11385 | 2335450 | 0.08748 | 2479040 | 0.02779 | 1949450 | 0.03196 |  |  | 827947.909 | 0.0909 | 411732.446 | 0.07068
3930230 | 0.05896 | 2623310 | 0.13528 | 90902.462 | 0.01243 |  |  | 150929.277 | 0.07855 | 177159.876 | 0.11495 | 2353750 | 0.0889 | 2500640 | 0.02822 | 1963470 | 0.03239 |  |  | 832907.904 | 0.09277 | 415248.684 | 0.07213
3955430 | 0.05933 | 2637410 | 0.13674 | 91503.736 | 0.01247 |  |  | 153610.503 | 0.07968 | 178690.096 | 0.11617 | 2373420 | 0.09049 | 2522240 | 0.02866 | 1977870 | 0.03299 |  |  | 837884.687 | 0.09451 | 418681.336 | 0.07358
3984230 | 0.05962 | 2650780 | 0.13816 | 92135.11 | 0.01255 |  |  | 156485.493 | 0.0809 | 180231.635 | 0.11738 | 2391230 | 0.09206 | 2543590 | 0.02909 | 1991790 | 0.03359 |  |  | 842332.003 | 0.09633 | 421982.227 | 0.0751
4009430 | 0.05995 | 2663690 | 0.13954 | 93397.591 | 0.01273 |  |  | 159197.221 | 0.08204 | 181558.265 | 0.11844 | 2405630 | 0.09316 | 2563200 | 0.02952 | 2003120 | 0.03403 |  |  | 845948.271 | 0.09787 | 425058.288 | 0.07663
4038230 | 0.06036 | 2675910 | 0.14092 | 94028.835 | 0.01281 |  |  | 161898.137 | 0.08317 | 182886.116 | 0.1195 | 2424120 | 0.09493 | 2583440 | 0.02991 | 2017480 | 0.0345 |  |  | 849703.185 | 0.09961 | 428974.271 | 0.07848
4063430 | 0.06053 | 2689280 | 0.14256 | 94659.917 | 0.0129 |  |  | 164550.399 | 0.0843 | 184188.99 | 0.12059 | 2440280 | 0.09635 | 2605040 | 0.03034 | 2033850 | 0.03514 |  |  | 853217.361 | 0.10142 | 432098.599 | 0.07996
4092230 | 0.06102 | 2699680 | 0.1439 | 95291.061 | 0.01298 |  |  | 166855.547 | 0.08523 | 185810.077 | 0.12192 | 2456620 | 0.09788 | 2626640 | 0.03086 | 2046880 | 0.03566 |  |  | 856748.428 | 0.10339 | 435561.323 | 0.08172
4117430 | 0.06127 | 2711810 | 0.14542 | 95922.166 | 0.01307 |  |  | 170035.158 | 0.08665 | 187058.406 | 0.12298 | 2472400 | 0.09936 | 2648240 | 0.03129 | 2060680 | 0.03626 |  |  | 860080.521 | 0.1054 | 438656.12 | 0.08344
4146230 | 0.06172 | 2723570 | 0.14702 | 97184.653 | 0.01316 |  |  | 172095.521 | 0.08753 | 188372.467 | 0.12411 | 2487880 | 0.10089 | 2669840 | 0.03181 | 2073830 | 0.03691 |  |  | 862735.107 | 0.10728 | 442256.141 | 0.08548
4175030 | 0.06201 | 2733410 | 0.14846 | 98417.252 | 0.01329 |  |  | 174506.653 | 0.08854 | 189568.459 | 0.12512 | 2503090 | 0.10249 | 2690100 | 0.03228 | 2088380 | 0.03746 |  |  | 865074.566 | 0.10912 | 445244.96 | 0.08711
4200230 | 0.06238 | 2744700 | 0.15028 | 99048.315 | 0.01337 |  |  | 177425.894 | 0.08975 | 191046.512 | 0.1264 | 2517810 | 0.10405 | 2709440 | 0.03267 | 2103880 | 0.03806 |  |  | 867438.273 | 0.11135 | 447903.242 | 0.08862
4229030 | 0.06267 | 2754210 | 0.15199 | 99679.617 | 0.01346 |  |  | 179833.75 | 0.09087 | 192326.142 | 0.12749 | 2532970 | 0.10565 | 2731040 | 0.03314 | 2114590 | 0.03862 |  |  | 868994.906 | 0.11326 | 450628.322 | 0.09028
4254230 | 0.063 | 2762210 | 0.15357 | 103081.346 | 0.01384 |  |  | 182635.255 | 0.09212 | 193536.719 | 0.12858 | 2547630 | 0.10733 | 2752640 | 0.0337 | 2127600 | 0.03914 |  |  | 870218.182 | 0.11541 | 453072.148 | 0.09211
4283040 | 0.06345 | 2769410 | 0.15538 | 135210.011 | 0.01732 |  |  | 185197.186 | 0.09328 | 194890.663 | 0.12978 | 2559920 | 0.1088 | 2774240 | 0.03418 | 2139880 | 0.03965 |  |  | 870974.496 | 0.11759 | 456211.963 | 0.09434
4308240 | 0.06378 | 2774070 | 0.15727 | 168456.265 | 0.02074 |  |  | 187907.931 | 0.09448 | 196109.647 | 0.1309 | 2572730 | 0.11035 | 2795840 | 0.03469 | 2154280 | 0.04033 |  |  | 871287.013 | 0.11953 | 458596.594 | 0.09595
4337040 | 0.06398 | 2776510 | 0.15952 | 204179.264 | 0.02419 |  |  | 190548.889 | 0.09564 | 197248.703 | 0.13191 | 2585700 | 0.11194 | 2817440 | 0.03517 | 2166490 | 0.04085 |  |  | 871447.393 | 0.12178 | 460835.862 | 0.09773
4362240 | 0.0644 | 2776990 | 0.16128 | 240862.969 | 0.02754 |  |  | 193138.547 | 0.0968 | 198490.748 | 0.13303 | 2596650 | 0.11341 | 2835440 | 0.0356 | 2178980 | 0.04153 |  |  | 871494.455 | 0.12402 | 463181.618 | 0.09958
4391040 | 0.06472 |  |  | 279487.573 | 0.03097 |  |  | 195563.794 | 0.09788 | 199757.978 | 0.13422 | 2607230 | 0.11483 | 2857040 | 0.03615 | 2192110 | 0.04209 |  |  | 871498.315 | 0.12646 | 465085.779 | 0.10131
4419290 | 0.06501 |  |  | 316951.444 | 0.03417 |  |  | 198446.479 | 0.09919 | 200961.95 | 0.13534 | 2620560 | 0.11673 | 2875040 | 0.03658 | 2204680 | 0.04264 |  |  |  |  | 466824.194 | 0.10295
4445040 | 0.06534 |  |  | 358688.937 | 0.03774 |  |  | 200710.377 | 0.10026 | 202113.881 | 0.13642 | 2631040 | 0.11831 | 2896650 | 0.0371 | 2219080 | 0.04337 |  |  |  |  | 468540.304 | 0.10471
4473840 | 0.06571 |  |  | 397532.073 | 0.04097 |  |  | 203128.367 | 0.10138 | 203424.379 | 0.13773 | 2639620 | 0.11961 | 2918250 | 0.03766 | 2229880 | 0.04388 |  |  |  |  | 470571.709 | 0.10691
4499040 | 0.06604 |  |  | 439352.636 | 0.04435 |  |  | 205825.02 | 0.10265 | 204532.267 | 0.13884 | 2650390 | 0.1215 | 2939070 | 0.03821 | 2244280 | 0.04465 |  |  |  |  | 472200.36 | 0.10875
4527840 | 0.06632 |  |  | 479876.247 | 0.04763 |  |  | 208294.174 | 0.1038 | 205730.789 | 0.13999 | 2658680 | 0.12295 | 2957850 | 0.03873 | 2257380 | 0.04524 |  |  |  |  | 473664.868 | 0.1105
4553040 | 0.06669 |  |  | 518553.339 | 0.05074 |  |  | 210545.631 | 0.10491 | 206842.711 | 0.14114 | 2666820 | 0.12448 | 2979450 | 0.03924 | 2269480 | 0.04597 |  |  |  |  | 475001.22 | 0.11225
4581840 | 0.06706 |  |  | 561753.926 | 0.05417 |  |  | 213390.419 | 0.10625 | 207858.988 | 0.14217 | 2676200 | 0.12648 | 2998950 | 0.03975 | 2280390 | 0.04652 |  |  |  |  | 476469.365 | 0.11443
4607040 | 0.06739 |  |  | 603936.505 | 0.05747 |  |  | 215380.52 | 0.10724 | 209090.382 | 0.14344 | 2683000 | 0.12804 | 3019050 | 0.04035 | 2294030 | 0.04729 |  |  |  |  | 477585.398 | 0.11621
4635840 | 0.0678 |  |  | 645741.816 | 0.06075 |  |  | 217346.94 | 0.10815 | 210075.072 | 0.14447 | 2690710 | 0.12999 | 3040650 | 0.04091 | 2305480 | 0.04792 |  |  |  |  | 478505.105 | 0.11791
4661040 | 0.06808 |  |  | 686990.89 | 0.06399 |  |  | 220152.364 | 0.10957 | 211091.118 | 0.14557 | 2695090 | 0.13147 | 3058650 | 0.04134 | 2317340 | 0.04843 |  |  |  |  | 479497.075 | 0.12001
4689840 | 0.06853 |  |  | 727355.34 | 0.06721 |  |  | 222186.042 | 0.11056 | 212274.46 | 0.14683 | 2699950 | 0.13357 | 3080250 | 0.04193 | 2330680 | 0.0492 |  |  |  |  | 480339.802 | 0.12197
4715040 | 0.06886 |  |  | 769456.52 | 0.07058 |  |  | 224440.046 | 0.11174 | 213227.083 | 0.14786 | 2702890 | 0.13578 | 3098250 | 0.04249 | 2341480 | 0.04979 |  |  |  |  | 480974.92 | 0.12366
4743840 | 0.06915 |  |  | 810604.72 | 0.07387 |  |  | 227179.316 | 0.11307 | 214372.954 | 0.14911 | 2704080 | 0.13802 | 3119850 | 0.04313 | 2355880 | 0.05064 |  |  |  |  | 481479.156 | 0.12535
4769050 | 0.06947 |  |  | 849756.699 | 0.07702 |  |  | 229416.601 | 0.11429 | 215339.577 | 0.15021 | 2704440 | 0.14019 | 3140040 | 0.04364 | 2366680 | 0.05123 |  |  |  |  | 481948.409 | 0.12723
4797850 | 0.06984 |  |  | 890687.414 | 0.08044 |  |  | 231601.721 | 0.11539 | 216491.271 | 0.15147 | 2704480 | 0.14242 | 3159450 | 0.04419 | 2377480 | 0.05186 |  |  |  |  | 482363.35 | 0.12938
4823050 | 0.07021 |  |  | 929849.351 | 0.08369 |  |  | 234026.192 | 0.11672 | 217380.447 | 0.15253 |  |  | 3181050 | 0.04479 | 2388530 | 0.05246 |  |  |  |  | 482642.701 | 0.13153
4851850 | 0.07058 |  |  | 968440.6 | 0.08701 |  |  | 236330.56 | 0.11793 | 218291.408 | 0.15359 |  |  | 3199050 | 0.04534 | 2399080 | 0.05313 |  |  |  |  | 482805.825 | 0.13355
4878260 | 0.07094 |  |  | 1007370 | 0.09048 |  |  | 238380.11 | 0.11903 | 219304.742 | 0.1548 |  |  | 3220650 | 0.04598 | 2409210 | 0.05377 |  |  |  |  | 482901.403 | 0.13569
4905850 | 0.07123 |  |  | 1044160 | 0.09377 |  |  | 240409.264 | 0.12012 | 220140.175 | 0.15585 |  |  | 3239150 | 0.04649 | 2417590 | 0.05423 |  |  |  |  | 482949.678 | 0.13786
4932750 | 0.07168 |  |  | 1080090 | 0.09714 |  |  | 242326.562 | 0.12117 | 221054.675 | 0.15699 |  |  | 3260250 | 0.04713 | 2427880 | 0.0549 |  |  |  |  | 482972.505 | 0.14014
4959850 | 0.07196 |  |  | 1113860 | 0.10041 |  |  | 244723.025 | 0.12249 | 221891.598 | 0.15804 |  |  | 3278250 | 0.04768 | 2439630 | 0.05566 |  |  |  |  | 482983.341 | 0.14246
4988650 | 0.07233 |  |  | 1147540 | 0.10376 |  |  | 246762.623 | 0.12366 | 222802.677 | 0.15921 |  |  | 3296820 | 0.04828 | 2450480 | 0.05638 |  |  |  |  | 482988.371 | 0.14484
5013850 | 0.0727 |  |  | 1180960 | 0.10721 |  |  | 249000.608 | 0.1249 | 223691.717 | 0.16033 |  |  | 3317850 | 0.04891 | 2460280 | 0.05714 |  |  |  |  | 482990.162 | 0.14791
5042650 | 0.0731 |  |  | 1212100 | 0.11053 |  |  | 250895.119 | 0.12603 | 224549.699 | 0.1615 |  |  | 3335850 | 0.04946 | 2470850 | 0.05773
5067850 | 0.07347 |  |  | 1243530 | 0.11403 |  |  | 253025.023 | 0.12723 | 225491.826 | 0.16274 |  |  | 3357290 | 0.05018 | 2481120 | 0.05844
5096650 | 0.07392 |  |  | 1272590 | 0.11745 |  |  | 254840.086 | 0.12835 | 226275.056 | 0.16386 |  |  | 3375450 | 0.05082 | 2492470 | 0.05915
5121850 | 0.0742 |  |  | 1299660 | 0.12081 |  |  | 256659.569 | 0.12944 | 227074.189 | 0.16495 |  |  | 3394940 | 0.05137 | 2503040 | 0.05991
5150650 | 0.07461 |  |  | 1325970 | 0.1242 |  |  | 258637.735 | 0.13063 | 227802.337 | 0.16599 |  |  | 3415050 | 0.05196 | 2514290 | 0.06067
5175850 | 0.07497 |  |  | 1351080 | 0.12762 |  |  | 260292.572 | 0.13167 | 228651.95 | 0.16726 |  |  | 3433050 | 0.05255 | 2524430 | 0.06138
5204650 | 0.0753 |  |  | 1375360 | 0.13125 |  |  | 262323.21 | 0.13295 | 229341.683 | 0.16831 |  |  | 3451060 | 0.05318 | 2532320 | 0.06205
5229850 | 0.0757 |  |  | 1397180 | 0.13472 |  |  | 264044.081 | 0.13406 | 230127.168 | 0.1695 |  |  | 3472660 | 0.0539 | 2543090 | 0.06276
5258650 | 0.07611 |  |  | 1417850 | 0.13837 |  |  | 266175.673 | 0.13541 | 230892.118 | 0.17069 |  |  | 3490660 | 0.05445 | 2553730 | 0.06368
5283850 | 0.07648 |  |  | 1435400 | 0.14193 |  |  | 267750.191 | 0.13644 | 231579.768 | 0.1718 |  |  | 3508660 | 0.05508 | 2563380 | 0.06431
5312660 | 0.07684 |  |  | 1451260 | 0.14585 |  |  | 269724.023 | 0.13779 | 232242.28 | 0.17292 |  |  | 3529030 | 0.05588 | 2574080 | 0.06514
5337860 | 0.07716 |  |  | 1461890 | 0.15171 |  |  | 271459.793 | 0.13897 | 232785.382 | 0.17388 |  |  | 3548260 | 0.0566 | 2584640 | 0.06598
5366660 | 0.07765 | [6 empty] | 273357.985 | 0.14031 | 233504.611 | 0.17507 |  |  | 3566260 | 0.05714 | 2593490 | 0.06673
5391860 | 0.07793 | [6 empty] | 274987.68 | 0.14142 | 234147.643 | 0.17625 |  |  | 3584530 | 0.05778 | 2604290 | 0.06764
5420660 | 0.07834 | [6 empty] | 276802.775 | 0.14272 | 234674.385 | 0.17717 |  |  | 3605860 | 0.05853 | 2612050 | 0.06835
5445860 | 0.0787 | [6 empty] | 278457.321 | 0.14397 | 235343.285 | 0.17847 |  |  | 3623860 | 0.05929 | 2622290 | 0.06918
5474660 | 0.07911 | [6 empty] | 280081.813 | 0.14519 | 235984.916 | 0.17968 |  |  | 3641860 | 0.05996 | 2632420 | 0.07014
5499860 | 0.07943 | [6 empty] | 281744.051 | 0.14652 | 236456.72 | 0.1806 |  |  | 3659860 | 0.06054 | 2641670 | 0.07088
5528660 | 0.07988 | [6 empty] | 283102.121 | 0.14755 | 236963.65 | 0.18171 |  |  | 3679500 | 0.0613 | 2649710 | 0.07176
5553860 | 0.0802 | [6 empty] | 284702.742 | 0.14888 | 237553.793 | 0.18299 |  |  | 3699460 | 0.06205 | 2660300 | 0.07263
5582660 | 0.08064 | [6 empty] | 286148.487 | 0.15009 | 238072.423 | 0.18413 |  |  | 3717460 | 0.0628 | 2668260 | 0.07354
5607860 | 0.08109 | [6 empty] | 287621.69 | 0.15137 | 238474.963 | 0.18509 |  |  | 3735460 | 0.06339 | 2676290 | 0.07424
5636660 | 0.08145 | [6 empty] | 289060.342 | 0.15262 | 238982.425 | 0.18633 |  |  | 3753460 | 0.0641 | 2683490 | 0.07507
5661860 | 0.08182 | [6 empty] | 290376.977 | 0.15383 | 239436.388 | 0.18747 |  |  | 3772850 | 0.06489 | 2690690 | 0.07585
5690660 | 0.08222 | [6 empty] | 291861.687 | 0.15526 | 239863.216 | 0.18867 |  |  | 3793060 | 0.06569 | 2698200 | 0.07655
5715860 | 0.08266 | [6 empty] | 292967.123 | 0.15631 | 240242.636 | 0.18973 |  |  | 3811060 | 0.06639 | 2705090 | 0.07742
5744660 | 0.08303 | [6 empty] | 294319.225 | 0.15763 | 240628.77 | 0.19093 |  |  | 3829060 | 0.06714 | 2714400 | 0.07833
5769860 | 0.08339 | [6 empty] | 295486.498 | 0.15883 | 240970.66 | 0.1921 |  |  | 3847060 | 0.06793 | 2723090 | 0.07952
5795060 | 0.08379 | [6 empty] | 296571.334 | 0.15996 | 241294.284 | 0.19334 |  |  | 3865060 | 0.0686 | 2730290 | 0.08026
5823860 | 0.08423 | [6 empty] | 297852.307 | 0.16138 | 241594.889 | 0.19457 |  |  | 3883060 | 0.06939 | 2736830 | 0.08121
5849070 | 0.08452 | [6 empty] | 298954.842 | 0.16258 | 241812.328 | 0.19559 |  |  | 3901060 | 0.07014 | 2744690 | 0.08215
5877870 | 0.08496 | [6 empty] | 299969.614 | 0.16373 | 242043.535 | 0.19686 |  |  | 3919060 | 0.07092 | 2751670 | 0.08318
5903070 | 0.08532 | [6 empty] | 301106.592 | 0.16511 | 242214.198 | 0.19812 |  |  | 3937060 | 0.07175 | 2758500 | 0.08412
5931870 | 0.08584 | [6 empty] | 302211.406 | 0.16649 | 242314.628 | 0.19928 |  |  | 3955060 | 0.07254
5957070 | 0.08616 | [6 empty] | 303194.582 | 0.16776 | 242355.976 | 0.20047 |  |  | 3973070 | 0.07337
5984860 | 0.08661 | [6 empty] | 304121.422 | 0.16898 |  |  |  |  | 3991050 | 0.07428
6011070 | 0.08697 | [6 empty] | 305056.972 | 0.17028 |  |  |  |  | 4006620 | 0.07498
6036270 | 0.08737 | [6 empty] | 305957.837 | 0.17162 |  |  |  |  | 4023470 | 0.07577
6065070 | 0.08777 | [6 empty] | 306795.244 | 0.17288 |  |  |  |  | 4041470 | 0.07667
6090270 | 0.08821 | [6 empty] | 307489.019 | 0.17402 |  |  |  |  | 4059470 | 0.07766
6119070 | 0.08865 | [6 empty] | 308293.304 | 0.17539 |  |  |  |  | 4076830 | 0.07853
6144270 | 0.08901 | [6 empty] | 309027.185 | 0.17672 |  |  |  |  | 4092160 | 0.07931
6173070 | 0.08949 | [6 empty] | 309728.687 | 0.17808 |  |  |  |  | 4109870 | 0.08021
6198270 | 0.08985 | [6 empty] | 310284.339 | 0.17937 |  |  |  |  | 4127470 | 0.08112
6223470 | 0.09029 | [6 empty] | 310671.265 | 0.18047 |  |  |  |  | 4142450 | 0.08194
6252270 | 0.09069 | [6 empty] | 311019.679 | 0.18175 |  |  |  |  | 4160270 | 0.08288
6277470 | 0.09117 | [6 empty] | 311198.218 | 0.18307 |  |  |  |  | 4176550 | 0.08382
6306270 | 0.09153 | [6 empty] | 311244.144 | 0.18446 |  |  |  |  | 4192670 | 0.08476
6331470 | 0.09197 | [12 empty] | 4208860 | 0.0857
6356670 | 0.09233 | [12 empty] | 4225070 | 0.0866
6385470 | 0.09281 | [12 empty] | 4241690 | 0.0877
6410680 | 0.09321 | [12 empty] | 4257470 | 0.08868
6439480 | 0.09365 | [12 empty] | 4271870 | 0.08958
6464680 | 0.09413 | [12 empty] | 4288020 | 0.09068
6489880 | 0.09449 | [12 empty] | 4304270 | 0.09177
6518680 | 0.09508 | [12 empty] | 4318670 | 0.09287
6543880 | 0.0956 | [12 empty] | 4333070 | 0.09388
6661610 | 0.09751 | [12 empty] | 4347470 | 0.09498
6685100 | 0.09783 | [12 empty] | 4361870 | 0.09611
6708410 | 0.09834 | [12 empty] | 4376270 | 0.09728
6733610 | 0.09878 | [12 empty] | 4390480 | 0.09845
6758810 | 0.09925 | [12 empty] | 4403320 | 0.09962
6780410 | 0.09957 | [12 empty] | 4415870 | 0.10075
6805610 | 0.10005 | [12 empty] | 4430210 | 0.10216
6830810 | 0.10044 | [12 empty] | 4441450 | 0.10328
6852410 | 0.10096 | [12 empty] | 4455280 | 0.10473
6877610 | 0.10139 | [12 empty] | 4466280 | 0.10601
6902810 | 0.10179 | [12 empty] | 4477080 | 0.10733
6925770 | 0.10222 | [12 empty] | 4488300 | 0.10885
6949610 | 0.10266 | [12 empty] | 4498860 | 0.1104
6973430 | 0.10321 | [12 empty] | 4509480 | 0.11228
6996410 | 0.10357 | [12 empty] | 4516680 | 0.11379
7021610 | 0.10408 | [12 empty] | 4523880 | 0.11585
7043210 | 0.10448 | [12 empty] | 4528130 | 0.11787
7068410 | 0.10503 | [12 empty] | 4530470 | 0.1204
7090570 | 0.10542 | [12 empty] | 4531140 | 0.12245
7115210 | 0.10589 | [12 empty] | 4531280 | 0.12446
7136810 | 0.10637
7162020 | 0.10684
7187220 | 0.10731
7208820 | 0.10778
7234020 | 0.10833
7255620 | 0.1088