## Data-Schema-Creep_v1.1
DATA SCHEMA FOR CREEP DATA OF NI-BASED SUPERALLOYS
DOI: 10.5281/zenodo.11668375
|  |  | This version of the data schema covers creep tests with the following features: - It considers single- and poly-crystalline specimen material - Terminology is aligned with ISO 204: 2022 - Creep test under tension and constant force - Temperature measurement with thermocouples - Contacting extensometer system Columns B to E are categories that define the overarching structure of the schema. Columns F to H are the single entries with the respective symbol and unit, if applicable. The units are community-common units. Column I is the data type. It should give a first hint on how to answer to each entry field. Column J provides exemplary answers for most of the entries and the options of the related drop-down list, if applicable. Column K is the requirement profile (see text on the right). Column L includes further explanations on the requirement and on the applicability of some entries. |  | The Requirement Profile (column K) is for the highest quality class of reference datasets which shall enable the following usages: 1. Checking own creep test results on nominally similar material 2. Verification of own testing set-up (e.g. by testing same/similar material) 3. Using the data as input data for simulations of creep behavior for design and alloy development The requirement profile given in column K refers to the highest quality level of reference creep data, taken from calibrated instruments. Other quality classes or typical research datasets require less documentation. Our current definition for reference data of materials is available here: https://doi.org/10.5281/zenodo.11667673
Mandatory
Optional
ROW | CATEGORY I | CATEGORY II | CATEGORY III | CATEGORY IV (Detailed Information) | ENTRY | SYMBOL | UNIT | DATA TYPE | EXEMPLARY ANSWER / OPTIONS (IN CASE OF DROP-DOWN LIST) | REQUIREMENT | COMMENT
1 | Metadata | Test info | Test job details |  | Date of test start |  |  | Date | 2023-04-25 | Mandatory
2 | Metadata | Test info | Test job details |  | Data of test end |  |  | Date | 2023-05-15 12:00 | Mandatory
3 | Metadata | Test info | Test job details |  | Test ID |  |  | Alphanumeric | Vh5205-C-99 | Mandatory
4 | Metadata | Test info | Test job details |  | Project |  |  | Alphanumeric | NFDI-MatWerk | Optional
5 | Metadata | Test info | Test job details |  | Test order |  |  | Alphanumeric |  | Optional
6 | Metadata | Test info | Test parameters |  | Was the test performed according to a test standard? |  |  | Drop-down list | Yes / No | Mandatory | "Yes" is mandatory
7 | Metadata | Test info | Test parameters |  | Test standard |  |  | Alphanumeric | ISO 204 / ASTM E139 | Mandatory | Applicable if test performed according to a test standard (row 6)
8 | Metadata | Test info | Test parameters |  | Specified temperature | T | ℃ | Numeric | 980 | Mandatory
9 | Metadata | Test info | Test parameters |  | Type of loading |  |  | Drop-down list | Tension / Compression / Bending | Mandatory
10 | Metadata | Test info | Test parameters |  | Load control type |  |  | Drop-down list | Constant force / Constant stress | Mandatory
11 | Metadata | Test info | Test parameters |  | Initial stress | Ro | MPa | Numeric | 170 | Mandatory
12 | Metadata | Test info | Test parameters |  | Test type |  |  | Drop-down list | Uninterrupted creep tests with continuous monitoring of extension / Interrupted creep tests with periodic measurement of elongation / Stress rupture tests where normally only the time to fracture is measured | Mandatory
13 | Metadata | Test info | Test parameters |  | End of test criterium |  |  | Drop-down list | Test piece break / Time limit / Extension limit | Mandatory
14 | Metadata | Test info | Test parameters |  | End of test criterium - value (if not test piece break) |  |  | Numeric |  | Mandatory
15 | Metadata | Test info | Test parameters |  | Interruption course |  |  | Drop-down list | Unloading before cooling / Unloading after cooling | Mandatory
16 | Metadata | Test info | Test parameters |  | Test force |  | kN | Numeric | 5.1 | Optional
17 | Metadata | Test info | Test parameters |  | Preload (Part of the test force) |  | kN | Numeric | 0.2 | Mandatory
18 | Metadata | Test info | Test parameters |  | Other additional information (e.g. if constant stress) |  |  | Text |  | Optional
19 | Metadata | Test info | Related research outcome |  | Related article(s) available? |  |  | Drop-down list | Yes / No | Optional
20 | Metadata | Test info | Related research outcome |  | DOI Article 1 |  |  | Alphanumeric / Link | https://doi.org/10.1080/09603409.2016.1186414 | Optional
21 | Metadata | Test info | Related research outcome |  | Short description of content article 1 |  |  | Text | Creep data as published | Optional
22 | Metadata | Test info | Related research outcome |  | DOI Article 2 |  |  | Alphanumeric / Link | https://doi.org/10.1002/adem.201400136 | Optional
23 | Metadata | Test info | Related research outcome |  | Short description of content article 2 |  |  | Text | Description of alloy composition, heat treatment and initial microstructure | Optional
24 | Metadata | Test info | Related research outcome |  | DOI Article n |  |  | Alphanumeric / Link |  | Optional
25 | Metadata | Test info | Related research outcome |  | Short description of content article n |  |  | Text |  | Optional
26 | Metadata | Material related | History and condition of the material |  | (Digital) Material Identifier |  |  | Alphanumeric | NIMONIC 75 / 2.4630 / CMSX-6 / CMSX-4 / ERBO1 / … | Mandatory
27 | Metadata | Material related | History and condition of the material | As-manufactured material | Information on phase equilibrium |  |  | Text / (Link to) File, preferably with machine-readable (meta)data | Link to a TTT-curve | Optional
28 | Metadata | Material related | History and condition of the material | As-manufactured material | Type of as-manufactured material (Cast / Ingot / Extrusion rod / …) |  |  | Text | Cast / Ingot / Extrusion rod | Mandatory
29 | Metadata | Material related | History and condition of the material | As-manufactured material | Description of the as-manufactured material (geometry and dimensions) |  |  | Alphanumeric / (Link to) Image or technical drawing | Plate (140 mm x 100 mm x 20 mm) / (link to) image or technical drawing | Mandatory
30 | Metadata | Material related | History and condition of the material | As-manufactured material | Description of the manufacturing process - as-manufactured material |  |  | Text | Cast / Melting, Casting, and Remelting / Induction melting in air, casting into a circular ingot and then electroslag remelting | Optional
31 | Metadata | Material related | History and condition of the material | As-manufactured material | Casting temperature |  | °C | Numeric |  | Optional
32 | Metadata | Material related | History and condition of the material | As-manufactured material | Casting speed |  |  | Numeric |  | Optional
33 | Metadata | Material related | History and condition of the material | As-manufactured material | Single or polycrystal solidified |  |  | Drop-down list | Single crystal / Polycrystal | Mandatory
34 | Metadata | Material related | History and condition of the material | As-manufactured material | Condition |  |  | Drop-down list | Heat treated / As manufactured | Mandatory
35 | Metadata | Material related | History and condition of the material | As-tested material | Supplier |  |  | Alphanumeric | Doncasters Precision Castings-Bochum GmbH | Mandatory
36 | Metadata | Material related | History and condition of the material | As-tested material | Description of the as-tested material (geometry and dimensions) - The test piece is manufactured from the tested material. |  |  | Alphanumeric / (Link to) Image or technical drawing | Plate of 30 mm, rectangular section taken from pipe wall / (Link to) Image or technical drawing | Mandatory
37 | Metadata | Material related | History and condition of the material | As-tested material | Description of the manufacturing process - as-tested material |  |  | Text | Cut out from the cast plate. No further heat treatment | Mandatory
38 | Metadata | Material related | History and condition of the material | As-tested material | Date of supply |  |  | Date |  | Mandatory
39 | Metadata | Material related | History and condition of the material | As-tested material | Order number |  |  | Alphanumeric | 005735 / ERBO 1A Item 1 | Optional
40 | Metadata | Material related | History and condition of the material | As-tested material | Supplier sample ID |  |  | Alphanumeric |  | Optional
41 | Metadata | Material related | History and condition of the material | Heat treatment | Heat treatment - State |  |  | Drop-down list | Annealed / Aged/Hardened | Mandatory | Applies if row 34 = Heat treated
42 | Metadata | Material related | History and condition of the material | Heat treatment | Multistage annealing? |  |  | Drop-down list | Yes / No / N/A | Optional
43 | Metadata | Material related | History and condition of the material | Heat treatment | Multistage ageing? |  |  | Drop-down list | Yes / No / N/A | Optional
44 | Metadata | Material related | History and condition of the material | Heat treatment | Atmosphere |  |  | Text | Vacuum / Inert gas | Optional
45 | Metadata | Material related | History and condition of the material | Heat treatment | Heat treatment - Annealing - Description |  |  | Alphanumeric | Heat-up at 20 °C per min auf 1290 °C, Hold at 1290 °C 1h, Heat-up at 1°C per min to 1300 °C - 1315 °C, Hold at 1300 °C - 1315 °C for 6h. Cool down at 150 °C - 400 °C per min to ≤ 800 °C. Further cooling as required. | Mandatory | Applies if row 41 = Aged/Hardened
46 | Metadata | Material related | History and condition of the material | Heat treatment | Heat treatment - Ageing - Description |  |  | Alphanumeric | Under inert gas at (1140 ± 10) °C 4 h / cooling down to 800 °C under inert gas, below 800 °C under inert gas or in air then: Under inert gas at (870 ± 10) °C 16 h cooling down to 800 °C under inert gas; below 800 °C to room temperature under inert gas or in air. | Mandatory | Applies if row 41 = Aged/Hardened
47 | Metadata | Material related | History and condition of the material | Heat treatment | Heat treatment - Protocol file |  |  | (Link to) File, preferably with machine-readable (meta)dataeta)data | Link to protocol file | Optional
48 | Metadata | Material related | History and condition of the material | Chemical composition | Chemical composition - nominal |  | wt.-% | (Link to) File, preferably with machine-readable (meta)data or the possibility of adding the wt.-% value of each element in individual fields | File | Mandatory
49 | Metadata | Material related | History and condition of the material | Chemical composition | Chemical composition - measured (including precision) |  | wt.-% | (Link to) File, preferably with machine-readable (meta)data or the possibility of adding the wt.-% value of each element in individual fields | File | Mandatory
50 | Metadata | Material related | History and condition of the material | Chemical composition | Measurement method |  |  | Alphanumeric | X-ray fluorescence spectroscopy (XRF) was used for all major elements except for Re. Re contents were determined using inductive coupled plasma atomic emission spectroscopy (ICP-AES) | Mandatory
51 | Metadata | Material related | History and condition of the material | Chemical composition | Measuring point |  |  | Drop-down list | On test piece / On as-tested material / Other (Specify) | Optional
52 | Metadata | Material related | History and condition of the material | Chemical composition | Partitioning of alloy elements in microstructure (dendrite cores and ID regions) |  |  | Text | Enhanced Al concentration in the ID regions, while Re partitions to the dendrites, by WDX-EPMA | Optional
53 | Metadata | Material related | History and condition of the material | Chemical composition | Chemical composition in gamma and gamma' regions (dendrite cores and ID regions) |  |  | (Link to) File, preferably with machine-readable (meta)data | Link to image | Optional
54 | Metadata | Material related | History and condition of the material | Microstructure | Type of investigation (characterization method) |  |  | Text, Keywords-like field | STEM, HRTEM, TEM-EDX, AFM, SEM, SEM-EBSD, …. | Mandatory
55 | Metadata | Material related | History and condition of the material | Microstructure | Grain size (if polycrystal) |  | µm | Numeric | 50 | Mandatory
56 | Metadata | Material related | History and condition of the material | Microstructure | Grain size - Determination method, measuring point |  |  | Alphanumeric | According to ASTM E112-13, in the bulk | Mandatory
57 | Metadata | Material related | History and condition of the material | Microstructure | Grain size - documentation |  |  | (Link to) File, preferably with machine-readable (meta)data | Link to protocol (for instance table with grain sizes for each blank) | Optional
58 | Metadata | Material related | History and condition of the material | Microstructure | Completely dissolved and re-precipitated gamma-gamma' regions |  | % | Alphanumeric | ≥ 85 % vol. fraction | Optional
59 | Metadata | Material related | History and condition of the material | Microstructure | Gamma'-particles', average size |  | µm | Numeric | 0.5 ± 0.2 | Optional
60 | Metadata | Material related | History and condition of the material | Microstructure | Gamma'-particles', maximum size |  | µm | Numeric | 1.0 | Optional
61 | Metadata | Material related | History and condition of the material | Microstructure | Dendrite spacings |  |  | Text / (Link to) File, preferably with machine-readable (meta)data | Description of procedure and links to images and raw data, or, reference to paper and section | Optional
62 | Metadata | Material related | History and condition of the material | Microstructure | Microstructure after test (SX/PX, gprime-Vol, gprime-size, dendrites) |  |  |  |  | Optional | Here, rows 54 to 61 are repeated for condition after the test
63 | Metadata | Material related | History and condition of the material | Microstructure | Images of the microstructure before testing |  |  | (Link to) File, preferably with machine-readable (meta)data | Link(s) to image(s) (can be from different characterization techniques) | Optional
64 | Metadata | Material related | History and condition of the material | Microstructure | Images of the microstructure after testing |  |  | (Link to) File, preferably with machine-readable (meta)data | Link(s) to image(s) (can be from different characterization techniques) | Optional
65 | Metadata | Material related | History and condition of the material | Microstructure | Proof of single crystallinity |  |  | (Link to) File, preferably with machine-readable (meta)data | X-Ray / EBSD Results | Optional
66 | Metadata | Material related | History and condition of the material | Microstructure | Single crystal orientation (Laue Crystal Verification. Must be documented for each test piece) |  | ° | (Link to) File, preferably with machine-readable (meta)data | Link to analysis results in form of table | Mandatory
67 | Metadata | Material related | History and condition of the material | Microstructure | Single crystal orientation - Determination method, measuring point |  |  | Alphanumeric | EBSD/XRD for each blank | Mandatory
68 | Metadata | Material related | History and condition of the material | Microstructure | Accuracy of the determination of the single crystal orientation |  |  | Alphanumeric |  | Optional
69 | Metadata | Material related | History and condition of the material | Results from NDT | Crack inspection: e.g., Penetrant certification/Radiographic certification/XCT |  |  | (Link to) File, preferably with machine-readable (meta)data | Link to analysis protocol(s) | Optional
70 | Metadata | Material related | History and condition of the material | Results from NDT | X-Ray film |  |  | (Link to) File, preferably with machine-readable (meta)data |  | Optional
71 | Metadata | Material related | History and condition of the material | Results from other mech. tests | 0.2 % Proof strength at room temperature |  | MPa | Numeric |  | Optional
72 | Metadata | Material related | History and condition of the material | Results from other mech. tests | 0.2 % Proof strength at creep test temperature |  | MPa | Numeric |  | Optional
73 | Metadata | Material related | History and condition of the material | Results from other mech. tests | Hardness |  |  | Alphanumeric | 400 HV1 | Optional
74 | Metadata | Material related | Test piece |  | Test piece ID |  |  | Alphanumeric | Vh5205-C-99 | Optional
75 | Metadata | Material related | Test piece |  | Workshop order ID/ref. |  |  | Alphanumeric |  | Optional
76 | Metadata | Material related | Test piece |  | Test piece history |  |  | (Link to) File, preferably with machine-readable (meta)data | Link to data or documentation from previous experiments | Optional
77 | Metadata | Material related | Test piece |  | Type of test piece I |  |  | Drop-down list | Miniaturized specimen / Specimen according to standard | Mandatory
78 | Metadata | Material related | Test piece |  | Type of test piece II |  |  | Drop-down list | Round cross section / Rectangular section | Mandatory
79 | Metadata | Material related | Test piece |  | Type of test piece III |  |  | Drop-down list | Smooth test piece / Notched test piece / Other type (specify) | Mandatory
80 | Metadata | Material related | Test piece |  | Test piece technical drawing |  |  | (Link to) File, preferably with machine-readable (meta)data | Link to technical drawing file | Mandatory
81 | Metadata | Material related | Test piece |  | Location of the test piece within the as-tested material |  |  | (Link to) File, preferably with machine-readable (meta)data | Centers of gravity of blanks and test pieces coincident | Mandatory
82 | Metadata | Material related | Test piece |  | Positioning (Laue, precision) - Description whether coordinate systems of as-tested material and test piece coincide, and of the alignment in the test machine |  |  | Text |  | Mandatory
83 | Metadata | Material related | Test piece |  | Further information about sample(s) |  | µm | Alphanumeric / (Link to) File, preferably with machine-readable (meta)data | Roughness Ra = 1 | Optional
84 | Metadata | Measuring and test equipment | Test machine |  | Test machine ID |  |  | Alphanumeric |  | Optional
85 | Metadata | Measuring and test equipment | Test machine |  | Type of test machine |  |  | Drop-down list | Lever arm / Electromechanical drive | Optional
86 | Metadata | Measuring and test equipment | Test machine |  | Min. applied force |  | kN | Numeric | 1 | Optional
87 | Metadata | Measuring and test equipment | Test machine |  | Max. applied force |  | kN | Numeric | 20 | Optional
88 | Metadata | Measuring and test equipment | Test machine |  | Verification of Test Frame and Specimen Alignment according to ASTM E1012? |  |  | Drop-down list | Yes / No | Mandatory | Entry is mandatory If ASTM E139 (row 7): "Yes" is mandatory. If ISO 204 (row 7): "Yes" is not mandatory. However ISO 204 states that "The test force shall be applied along the test axis in such a manner to minimize bending and torsion of the test piece."
89 | Metadata | Measuring and test equipment | Test machine |  | Please provide a description on the procedure followed for the Verification of Test Frame and Specimen Alignment if different from ASTM E1012 |  |  | Alphanumeric |  | Mandatory | Mandatory if verification was not performed according to ASTM E1012 (row 88)
90 | Metadata | Measuring and test equipment | Test machine |  | Calibration class (Alignment) |  |  | Alphanumeric | 5 / 5 starting from 3 kN | Mandatory | Mandatory if verification acording to ASTM E1012 was performed (row 88)
91 | Metadata | Measuring and test equipment | Test machine | Data acquisition | Data acquisition unit - Model information |  |  | Alphanumeric | National Instruments NI SXCI-1600 | Optional
92 | Metadata | Measuring and test equipment | Test machine | Data acquisition | Data acquisition unit - Laboratory ID |  |  | Alphanumeric | 19.08 | Optional
93 | Metadata | Measuring and test equipment | Test machine | Data acquisition | Data acquisition software and version |  |  | Alphanumeric | Lab's own development (v22.08.22) | Mandatory
94 | Metadata | Measuring and test equipment | Test machine | Data acquisition | Data acquisition - description |  |  | Alphanumeric | Data acquisition was performed every 5 min before load application, every 0.1 s during load application, and every 5 s to max. 10 min after load application, depending on the test duration and when a selected displacement interval is exceeded. | Mandatory
95 | Metadata | Measuring and test equipment | Test machine | Data acquisition | Was the time checked during data acquisition? |  |  | Drop-down list | Yes / No | Optional
96 | Metadata | Measuring and test equipment | Test force | Loading system | Was the loading system calibrated/verified? |  |  | Drop-down list | Yes / No | Mandatory | "Yes" is mandatory if (i) lever-arm machine (row 85) or (ii) uncalibrated load sensor were used (row 105)
97 | Metadata | Measuring and test equipment | Test force | Loading system | Calibration certificate |  |  | (Link to) File, preferably with machine-readable (meta)data | Link to digital certificate that was valid for the test/the test campaigne | Optional
98 | Metadata | Measuring and test equipment | Test force | Loading system | Calibration date |  |  | Date |  | Mandatory
99 | Metadata | Measuring and test equipment | Test force | Loading system | Calibration validity time period |  |  | Numeric |  | Mandatory
100 | Metadata | Measuring and test equipment | Test force | Loading system | Calibration standard |  |  | Alphanumeric | DIN EN ISO 7500-2 | Mandatory
101 | Metadata | Measuring and test equipment | Test force | Loading system | Calibration class |  |  | Numeric | 1 | Mandatory | ISO 204 (row 7): at least class 1 (ISO 7500-2)
102 | Metadata | Measuring and test equipment | Test force | Loading system | Range of calibration |  | kN | Alphanumeric | 1-20 / 1-10 / … | Mandatory
103 | Metadata | Measuring and test equipment | Test force | Loading system | Were calibrated weights used to apply the test force? |  |  | Drop-down list | Yes / No | Mandatory | "Yes" is mandatory in case of a lever-arm testing machine (row 85) ASTM E139 and ISO 204/ISO 7500-2 set different requirements
104 | Metadata | Measuring and test equipment | Test force | Load sensor | Was a load sensor used during loading? |  |  | Drop-down list | Yes / No | Mandatory | Entry is mandatory. "Yes" is not mandatory.
105 | Metadata | Measuring and test equipment | Test force | Load sensor | Was the load sensor calibrated? |  |  | Drop-down list | Yes / No | Mandatory | "Yes" is mandatory if row 104 = Yes
106 | Metadata | Measuring and test equipment | Test force | Load sensor | Calibration certificate |  |  | (Link to) File, preferably with machine-readable (meta)data | Link to digital certificate that was valid for the test/the test campaigne | Optional
107 | Metadata | Measuring and test equipment | Test force | Load sensor | Calibration date |  |  | Date |  | Mandatory
108 | Metadata | Measuring and test equipment | Test force | Load sensor | Calibration validity time period |  |  | Numeric |  | Mandatory
109 | Metadata | Measuring and test equipment | Test force | Load sensor | Calibration standard |  |  | Alphanumeric |  | Mandatory
110 | Metadata | Measuring and test equipment | Test force | Load sensor | Calibration class |  |  | Numeric |  | Mandatory
111 | Metadata | Measuring and test equipment | Test force | Load sensor | Range of calibration |  | kN | Alphanumeric |  | Mandatory
112 | Metadata | Measuring and test equipment | Test force | Data acquisition | Was the force recorded continuously or phase-wise (e.g. during loading)? |  |  | Text | Phase-wise (during loading) | Mandatory
113 | Metadata | Measuring and test equipment | Test force | Data acquisition | Has a calibration of the test force data acquisition been performed? |  |  | Drop-down list | Yes / No | Mandatory | "Yes" is mandatory
114 | Metadata | Measuring and test equipment | Laboratory conditions |  | Was the room temperature recorded and checked? |  |  | Drop-down list | Yes / No | Mandatory | "Yes" is mandatory
115 | Metadata | Measuring and test equipment | Laboratory conditions |  | Was the humidity recorded and checked? |  |  | Drop-down list | Yes / No | Optional
116 | Metadata | Measuring and test equipment | Temperature-measuring system |  | Control via thermocouples on sample/via furnace |  |  | Drop-down list | On test piece / Via furnace | Mandatory
117 | Metadata | Measuring and test equipment | Temperature-measuring system |  | Furnace type |  |  | Drop-down list | Split Tube Furnace with Two-zones / Split Tube Furnace with Three-zones / Other (specify) | Mandatory
118 | Metadata | Measuring and test equipment | Temperature-measuring system |  | Metrological traceability (Yes, if Sensor AND Data acquisition checked) |  |  | Drop-down list | Yes / No | Mandatory | "Yes" is mandatory
119 | Metadata | Measuring and test equipment | Temperature-measuring system | Measuring instrument | Sensor type |  |  | Drop-down list | Thermocouple / Thermocamera | Mandatory
120 | Metadata | Measuring and test equipment | Temperature-measuring system | Measuring instrument | Equipment ID |  |  | Alphanumeric | 52-PM102-0331 | Optional
121 | Metadata | Measuring and test equipment | Temperature-measuring system | Measuring instrument | Type of thermocouple |  |  | Drop-down list | B / R / S / K / Other (Specify)… | Mandatory
122 | Metadata | Measuring and test equipment | Temperature-measuring system | Measuring instrument | Wire gauge |  | mm | Numeric | 0.5 | Optional
123 | Metadata | Measuring and test equipment | Temperature-measuring system | Measuring instrument | Layout |  |  | Alphanumeric | Lire with 2-hole ceramic beads | Optional
124 | Metadata | Measuring and test equipment | Temperature-measuring system | Measuring instrument | Is/are the thermocouples calibrated? |  |  | Drop-down list | Yes / No | Mandatory | "Yes" is mandatory
125 | Metadata | Measuring and test equipment | Temperature-measuring system | Measuring instrument | Calibration method |  |  | Drop-down list | Comparison method / Fix-point method | Mandatory
126 | Metadata | Measuring and test equipment | Temperature-measuring system | Measuring instrument | Calibration standard |  |  | Drop-down list | ASTM E220 / EURAMET cg-08 | Mandatory
127 | Metadata | Measuring and test equipment | Temperature-measuring system | Measuring instrument | Calibration certificate |  |  | (Link to) File, preferably with machine-readable (meta)data | Link to digital certificate that was valid for the test/the test campaigne | Optional
128 | Metadata | Measuring and test equipment | Temperature-measuring system | Measuring instrument | Calibration date |  |  | Date |  | Mandatory
129 | Metadata | Measuring and test equipment | Temperature-measuring system | Measuring instrument | Calibration validity time period |  |  | Numeric |  | Mandatory
130 | Metadata | Measuring and test equipment | Temperature-measuring system | Measuring instrument | Deviation detected during calibration |  | °C | Alphanumeric | ± 1.5 | Optional
131 | Metadata | Measuring and test equipment | Temperature-measuring system | Measuring instrument | Range of calibration |  | °C | Alphanumeric | 300-1200 | Mandatory
132 | Metadata | Measuring and test equipment | Temperature-measuring system | Measuring instrument | Application: contact method |  |  | Drop-down list | Welded / Attached / Pressed / Glued / Other (specify) | Mandatory
133 | Metadata | Measuring and test equipment | Temperature-measuring system | Measuring instrument | Application: number of thermocouples |  |  | Drop-down list | 1 / 2 / 3 | Mandatory
134 | Metadata | Measuring and test equipment | Temperature-measuring system | Measuring instrument | Application: location with respect to gauge section |  |  | Drop-down list | Inside / Outside | Mandatory
| Metadata | Measuring and test equipment | Temperature-measuring system | Measuring instrument | [6 empty] | Additional fields for non-contacting thermal measurement methods will be provided in upcoming versions
135 | Metadata | Measuring and test equipment | Temperature-measuring system | Data acquisition | Is/are the data acquisition unit calibrated? |  |  | Drop-down list | Yes / No | Mandatory | "Yes" is mandatory
136 | Metadata | Measuring and test equipment | Temperature-measuring system | Data acquisition | Reference junction |  |  | Drop-down list | Internal / External | Optional
137 | Metadata | Measuring and test equipment | Temperature-measuring system | Data acquisition | Calibration certificate |  |  | (Link to) File, preferably with machine-readable (meta)data | Link to digital certificate that was valid for the test/the test campaigne | Optional
138 | Metadata | Measuring and test equipment | Temperature-measuring system | Data acquisition | Calibration date |  |  | Date |  | Mandatory
139 | Metadata | Measuring and test equipment | Temperature-measuring system | Data acquisition | Calibration validity time period |  |  | Numeric |  | Mandatory
140 | Metadata | Measuring and test equipment | Temperature-measuring system | Data acquisition | Calibration method |  |  | Text | Comparison method | Mandatory
141 | Metadata | Measuring and test equipment | Temperature-measuring system | Data acquisition | Calibration standard |  |  | Drop-down list | EURAMET cg-11 / Other (specify) | Mandatory
142 | Metadata | Measuring and test equipment | Temperature-measuring system | Data acquisition | Deviation detected during calibration |  | °C | Alphanumeric | ± 1.5 | Optional
143 | Metadata | Measuring and test equipment | Temperature-measuring system | Data acquisition | Range of calibration |  | °C | Alphanumeric | 100-1200 | Mandatory
144 | Metadata | Measuring and test equipment | Extensometer system |  | Type of strain measuring device |  |  | Drop-down list | Contacting extensometer / Non-contacting extensometer | Mandatory
145 | Metadata | Measuring and test equipment | Extensometer system |  | Sensor type - Contacting extensometer |  |  | Drop-down list | LVDT with extension legs / Clip-on extensometer | Mandatory
146 | Metadata | Measuring and test equipment | Extensometer system |  | Sensor type - Non-contacting extensometer |  |  | Drop-down list | Laserextensometer / Digital image correlation technique | Mandatory
147 | Metadata | Measuring and test equipment | Extensometer system | Contacting extensometer | Measurement one-sided or two-sided? |  |  | Drop-down list | One-sided / Two-sided | Mandatory | ASTM E139 requires two-sided strain measurement
148 | Metadata | Measuring and test equipment | Extensometer system | Contacting extensometer | Measurement: axial or diametrical action? |  |  | Drop-down list | Axial action / Diametrical action | Mandatory
149 | Metadata | Measuring and test equipment | Extensometer system | Contacting extensometer | Mounting type |  |  | Drop-down list | At test piece in parallel length / At collars | Mandatory
150 | Metadata | Measuring and test equipment | Extensometer system | Contacting extensometer | Extensometer model information |  |  | Alphanumeric | MTS 632.53F-31 / HBM WA20 | Optional
151 | Metadata | Measuring and test equipment | Extensometer system | Contacting extensometer | Equipment ID - Extensometer |  |  | Alphanumeric | 19.05 | Optional
152 | Metadata | Measuring and test equipment | Extensometer system | Contacting extensometer | Description of upper/lower legs (LVDT systems) |  |  | Drop-down list | Ceramic legs / Metallic legs | Optional
153 | Metadata | Measuring and test equipment | Extensometer system | Contacting extensometer | Measuring amplifier |  |  | Alphanumeric |  | Optional
154 | Metadata | Measuring and test equipment | Extensometer system | Contacting extensometer | Extension range - Upper limit |  | % / mm | Numeric | 20 / 5 / -20 (mm) | Mandatory
155 | Metadata | Measuring and test equipment | Extensometer system | Contacting extensometer | Extension range - Lower limit |  | % / mm | Numeric | -10 / -2,5 / 0 (mm) | Mandatory
156 | Metadata | Measuring and test equipment | Extensometer system | Contacting extensometer | Nominal gauge length (if applicable) |  | mm | Numeric | 25 | Mandatory
157 | Metadata | Measuring and test equipment | Extensometer system | Contacting extensometer | Is the extensometer incl. the data acquisition calibrated? |  |  | Drop-down list | Yes / No | Mandatory | "Yes" is mandatory
158 | Metadata | Measuring and test equipment | Extensometer system | Contacting extensometer | Calibration certificate |  |  | (Link to) File, preferably with machine-readable (meta)data | Link to digital certificate that was valid for the test/the test campaigne | Optional
159 | Metadata | Measuring and test equipment | Extensometer system | Contacting extensometer | Calibration date |  |  | Date |  | Mandatory
160 | Metadata | Measuring and test equipment | Extensometer system | Contacting extensometer | Calibration validity time period |  |  | Numeric |  | Mandatory
161 | Metadata | Measuring and test equipment | Extensometer system | Contacting extensometer | Calibration class |  |  | Alphanumeric | 1 / B2 | Mandatory
162 | Metadata | Measuring and test equipment | Extensometer system | Contacting extensometer | Range of calibration |  | % (mm) | Numeric | 30 (7.5) | Mandatory
163 | Metadata | Measuring and test equipment | Extensometer system | Contacting extensometer | Calibration standard |  |  | Alphanumeric | DIN EN ISO 9513 / ASTM E83 | Mandatory
| Metadata | Measuring and test equipment | Extensometer system | Non-contacting extensometer | [6 empty] | Additional fields for non-contacting strain measurement methods will be provided in upcoming versions
164 | Metadata | Data processing procedures |  |  | Description of primary and processed data series - Primary data is data that is directly acquired by sensors or measuring instruments during or after a test. Processed data is obtained as a result of using procedures (equations, algorithms, methods, unit conversions) to transform data |  |  | Alphanumeric |  | Mandatory
165 | Metadata | Data processing procedures |  |  | Description of primary data series processing (incl. averaging, smoothing) |  |  | Alphanumeric |  | Mandatory
166 | Metadata | Data processing procedures |  |  | Description of the data processing and analysis procedures used to obtain specific test results, e.g. percentage elastic extension, ee |  |  | Alphanumeric |  | Mandatory
167 | Metadata | Data processing procedures |  |  | Were automated (user-independent) analysis workflows used? |  |  | Drop-down list | Yes / No | Mandatory | Entry is mandatory. "Yes" is not mandatory.
168 | Metadata | Data processing procedures |  |  | Software, if applicable, including product and version |  |  | Alphanumeric |  | Mandatory
169 | Metadata | Data processing procedures |  |  | Related publications, if applicable |  |  | Alphanumeric / Link |  | Optional
170 | Primary data | Test result | Values recorded at test start |  | Min. test piece diameter at room temperature | D | mm | Numeric | 6003 | Mandatory | If round cross section (test piece, row 78)
171 | Primary data | Test result | Values recorded at test start |  | Original gauge length | Lo | mm | Numeric | 30 | Mandatory
172 | Primary data | Test result | Values recorded at test start |  | Parallel length | Lc | mm | Numeric |  | Mandatory
173 | Primary data | Test result | Values recorded at test start |  | Extensometer gauge length | Le | mm | Numeric | 22.78 | Mandatory
174 | Primary data | Test result | Values recorded at test start |  | Reference length for calculation of percentage elongations | Lr = Lo | mm | Numeric | 30 | Mandatory
175 | Primary data | Test result | Values recorded at test start |  | Reference length for calculation of percentage elongations if Lo and/or extensometer Le are outside the parallel length. | Lr (if Lr > Lc) | mm | Numeric |  | Mandatory
176 | Primary data | Test result | Values recorded at test start |  | Reference length for calculation of percentage extensions | Lr = Le | mm | Numeric | 22.78 | Mandatory
177 | Primary data | Test result | Values recorded at test start |  | Ratio Lr / D ; (if Lr = Lo) | Lr / D ; (if Lr = Lo) | mm | Numeric | "4" / "5" | Mandatory | If round cross section (test piece, row 78)
178 | Primary data | Test result | Values recorded at test start |  | k-Value for Lr (if Lr = Lo) | Lr / √So (if Lr = Lo) | mm | Numeric | "5,65" | Mandatory | If ISO 204 (row 7)
179 | Primary data | Test result | Values recorded at test start |  | Ratio Lr / D ; (if Lr > Lc) | Lr / D ; (if Lr > Lc) | mm | Numeric | "4" / "5" | Mandatory | If round cross section (test piece, row 78) and Lr = Lo (row 174)
180 | Primary data | Test result | Values recorded at test start |  | k-Value for Lr (if Lr > Lc) | Lr / √So ; (if Lr > Lc) | mm | Numeric | "5,65" | Mandatory | If ISO 204 (row 7) and Lr = Lo (row 178)
181 | Primary data | Test result | Values recorded at test start |  | Ratio Lr / D ; (if Lr = Le) | Lr / D (if Lr = Le) | mm | Numeric | "4" / "5" | Mandatory | If round cross section (test piece, row 78)
182 | Primary data | Test result | Values recorded at test start |  | k-Value for Lr (if Lr = Le) | Lr / √So ; (if Lr = Le) | mm | Numeric | "5,65" | Mandatory | If ISO 204 (row 7)
183 | Primary data | Test result | Values recorded during test run |  | Elapsed time from end of loading | t | s | Numeric / (Link to) File, preferably with machine-readable (meta)data |  | Mandatory
184 | Primary data | Test result | Values recorded during test run |  | Extension | ΔLet | mm | Numeric / (Link to) File, preferably with machine-readable (meta)data |  | Optional
185 | Primary data | Test result | Values recorded during test run |  | Elongation | ΔLot | mm | Numeric / (Link to) File, preferably with machine-readable (meta)data |  | Optional
186 | Primary data | Test result | Values recorded during test run |  | Heating time |  | h | Numeric | 2.97 | Mandatory
187 | Primary data | Test result | Values recorded during test run |  | Soak time before the test |  | h | Numeric | 1.25 | Mandatory
188 | Primary data | Test result | Values recorded during test run |  | Test duration | t | h | Numeric | 166.3 | Mandatory
189 | Primary data | Test result | Values recorded after end of test |  | Creep rupture time | tu | h | Numeric | 166 | Mandatory | Mandatory if test performed until test piece break (row 13)
190 | Primary data | Test result | Values recorded after end of test |  | Position of the fracture |  |  | Drop-down list | Centered / At the edge of the upper/lower extensometer gauge length/parallel length / Outside the extensometer gauge length/parallel length | Mandatory | Mandatory if test performed until test piece break (row 13)
191 | Primary data | Test result | Values recorded after end of test |  | Final gauge length after fracture | Lu | mm | Numeric |  | Optional
192 | Secondary data | Test result | Values recorded during test run |  | Corrected measured temperature | Tc | ℃ | Numeric / (Link to) File, preferably with machine-readable (meta)data |  | Mandatory
193 | Secondary data | Test result | Values recorded during test run |  | Force |  | kN | Numeric |  | Mandatory | Only required during loading if the test was performed constant force (row 10)
194 | Secondary data | Test result | Values recorded during test run |  | Loading rate |  | MPa/s | Numeric | 11.33 | Optional
195 | Secondary data | Test result | Values recorded during test run |  | Unloading rate |  | MPa/s | Numeric |  | Optional
196 | Secondary data | Test result | Values recorded during test run |  | Heating speed |  | ℃/min | Numeric | 5.4 | Optional
197 | Secondary data | Test result | Values recorded during test run |  | Cooling speed |  | ℃/min | Numeric |  | Optional
198 | Secondary data | Test result | Values recorded during test run |  | Percentage plastic extension from end of loading | e | % | Numeric / (Link to) File, preferably with machine-readable (meta)data |  | Mandatory | Extension values mandatory if continuous monitoring of extension (row 12)
199 | Secondary data | Test result | Elongation values |  | Percentage permanent elongation | Aper | % | Numeric |  | Mandatory | Mandatory only if the test was not run until test piece break (row 13)
200 | Secondary data | Test result | Elongation values |  | Percentage elongation after creep fracture | Au | % | Numeric |  | Mandatory | With or without extension mearurement
201 | Secondary data | Test result | Elongation values |  | Percentage reduction of area after creep fracture | Zu | % | Numeric |  | Mandatory | With or without extension mearurement
202 | Secondary data | Test result | Extension values |  | Was there an averaging of the strain/distance values? (two-sided extensometer) |  |  | Drop-down list | Yes / No | Mandatory | Entry is mandatory. "Yes" is not mandatory. Applicable dependent on extensometer system. Mandatory in case of two-sided extensometer systems (row 147)
203 | Secondary data | Test result | Extension values |  | Percentage total extension | et | % | Numeric | 28.0 | Mandatory
204 | Secondary data | Test result | Extension values |  | Percentage initial total extension | eti | % | Numeric |  | Mandatory
205 | Secondary data | Test result | Extension values |  | Percentage elastic extension | ee | % | Numeric |  | Mandatory
206 | Secondary data | Test result | Extension values |  | Percentage initial plastic extension | ei | % | Numeric | 0 | Mandatory
207 | Secondary data | Test result | Extension values |  | Percentage plastic extension | ep | % | Numeric | 27.7 | Mandatory
208 | Secondary data | Test result | Extension values |  | Percentage creep extension | ef | % | Numeric | 27.7 | Mandatory

## Vh5205_C-85
Mandatory
Optional
ROW | CATEGORIZATION | ENTRY | SYMBOL | UNIT | REQUIREMENT |  | * Information common to all tests
1 | Test info-->Test job details--> | Date of test start |  |  | Mandatory | 2023-12-04 09:09 |  | FALSE
2 | Test info-->Test job details--> | Data of test end |  |  | Mandatory | 2024-01-16 07:09 |  | FALSE
3 | Test info-->Test job details--> | Test ID |  |  | Mandatory | Vh5205_C-85 |  | FALSE
4 | Test info-->Test job details--> | Project |  |  | Optional | Vh 5205 | * | TRUE
5 | Test info-->Test job details--> | Test order |  |  | Optional | Not applicable | * | TRUE
6 | Test info-->Test parameters--> | Was the test performed according to a test standard? |  |  | Mandatory | Yes | * | TRUE
7 | Test info-->Test parameters--> | Test standard |  |  | Mandatory | DIN EN ISO 204:2019-4 | * | TRUE
8 | Test info-->Test parameters--> | Specified temperature | T | °C | Mandatory | 980 °C | * | TRUE
9 | Test info-->Test parameters--> | Type of loading |  |  | Mandatory | Tension | * | TRUE
10 | Test info-->Test parameters--> | Load control type |  |  | Mandatory | Constant force | * | TRUE
11 | Test info-->Test parameters--> | Initial stress | Ro | MPa | Mandatory | 140 |  | FALSE
12 | Test info-->Test parameters--> | Test type |  |  | Mandatory | Uninterrupted creep tests with continuous monitoring of extension | * | TRUE
13 | Test info-->Test parameters--> | End of test criterium |  |  | Mandatory | Time limit |  | FALSE
14 | Test info-->Test parameters--> | End of test criterium - value (if not test piece break) |  |  | Mandatory | > 1000 h |  | FALSE
15 | Test info-->Test parameters--> | Interruption course |  |  | Mandatory | Unloading after cooling |  | FALSE
16 | Test info-->Test parameters--> | Test force |  | kN | Optional |  |  | TRUE
17 | Test info-->Test parameters--> | Preload (Part of the test force) |  | kN | Mandatory | 0,2 kN (20.4 kg) | * | TRUE
18 | Test info-->Test parameters--> | Other additional information (e.g. if constant stress) |  |  | Optional |  |  | TRUE
19 | Test info-->Related research outcome--> | Related article(s) available? |  |  | Optional | No | * | TRUE
20 | Test info-->Related research outcome--> | DOI Article 1 |  |  | Optional |  |  | TRUE
21 | Test info-->Related research outcome--> | Short description of content article 1 |  |  | Optional |  |  | TRUE
22 | Test info-->Related research outcome--> | DOI Article 2 |  |  | Optional |  |  | TRUE
23 | Test info-->Related research outcome--> | Short description of content article 2 |  |  | Optional |  |  | TRUE
24 | Test info-->Related research outcome--> | DOI Article n |  |  | Optional |  |  | TRUE
25 | Test info-->Related research outcome--> | Short description of content article n |  |  | Optional |  |  | TRUE
26 | Material related-->History and condition of the material--> | (Digital) Material Identifier |  |  | Mandatory | CMSX-6 | * | TRUE
27 | Material related-->History and condition of the material-->As-manufactured material--> | Information on phase equilibrium |  |  | Optional |  |  | TRUE
28 | Material related-->History and condition of the material-->As-manufactured material--> | Type of as-manufactured material (Cast / Ingot / Extrusion rod / …) |  |  | Mandatory | Ingot | * | TRUE
29 | Material related-->History and condition of the material-->As-manufactured material--> | Description of the as-manufactured material (geometry and dimensions) |  |  | Mandatory | Ingot with 4" Diameter | * | TRUE
30 | Material related-->History and condition of the material-->As-manufactured material--> | Description of the manufacturing process - as-manufactured material |  |  | Optional | Vacuum Induction Refined | * | TRUE
31 | Material related-->History and condition of the material-->As-manufactured material--> | Casting temperature |  | °C | Optional |  |  | TRUE
32 | Material related-->History and condition of the material-->As-manufactured material--> | Casting speed |  |  | Optional |  |  | TRUE
33 | Material related-->History and condition of the material-->As-manufactured material--> | Single or polycrystal solidified |  |  | Mandatory | Single Crystal | * | TRUE
34 | Material related-->History and condition of the material-->As-manufactured material--> | Condition |  |  | Mandatory | Heat Treated | * | TRUE
35 | Material related-->History and condition of the material-->As-tested material--> | Supplier |  |  | Mandatory | PCC Airfoils, Inc. Minerva, Ohio. | * | TRUE
36 | Material related-->History and condition of the material-->As-tested material--> | Description of the as-tested material (geometry and dimensions) - The test piece is manufactured from the tested material. |  |  | Mandatory | Single Crystal Investment Cast See image file "Test-piece-location.pdf" For details see DOI: 10.7449/1980/Superalloys_1980_205_214, and DOI: 10.7449/1984/Superalloys_1984_167_176 | * | TRUE
37 | Material related-->History and condition of the material-->As-tested material--> | Description of the manufacturing process - as-tested material |  |  | Mandatory | Single Crystal Investment Casting from a Vacuum Induction Refined Ingot and subsequent Heat Treatment (annealed and aged). | * | TRUE
38 | Material related-->History and condition of the material-->As-tested material--> | Date of supply |  |  | Mandatory | 1997-01-28 | * | TRUE
39 | Material related-->History and condition of the material-->As-tested material--> | Order number |  |  | Optional |  | * | TRUE
40 | Material related-->History and condition of the material-->As-tested material--> | Supplier sample ID |  |  | Optional |  | * | TRUE
41 | Material related-->History and condition of the material-->Heat treatment--> | Heat treatment - State |  |  | Mandatory | Aged | * | TRUE
42 | Material related-->History and condition of the material-->Heat treatment--> | Multistage annealing? |  |  | Optional | Yes | * | TRUE
43 | Material related-->History and condition of the material-->Heat treatment--> | Multistage ageing? |  |  | Optional | Yes | * | TRUE
44 | Material related-->History and condition of the material-->Heat treatment--> | Atmosphere |  |  | Optional | See description | * | TRUE
45 | Material related-->History and condition of the material-->Heat treatment--> | Heat treatment - Annealing - Description |  |  | Mandatory | See worksheet "Heat_treatment" | * | TRUE
46 | Material related-->History and condition of the material-->Heat treatment--> | Heat treatment - Ageing - Description |  |  | Mandatory | See worksheet "Heat_treatment" | * | TRUE
47 | Material related-->History and condition of the material-->Heat treatment--> | Heat treatment - Protocol file |  |  | Optional |  |  | TRUE
48 | Material related-->History and condition of the material-->Chemical composition--> | Chemical composition - nominal |  | wt.-% | Mandatory | See worksheet "Ch.-Comp._nominal" | * | TRUE
49 | Material related-->History and condition of the material-->Chemical composition--> | Chemical composition - measured (including precision) |  | wt.-% | Mandatory | See worksheet "Ch.-Comp._measured" | * | TRUE
50 | Material related-->History and condition of the material-->Chemical composition--> | Measurement method |  |  | Mandatory | See worksheet "Ch.-Comp._measured" | * | TRUE
51 | Material related-->History and condition of the material-->Chemical composition--> | Measuring point |  |  | Optional | Master melt | * | TRUE
52 | Material related-->History and condition of the material-->Chemical composition--> | Partitioning of alloy elements in microstructure (dendrite cores and ID regions) |  |  | Optional |  |  | TRUE
53 | Material related-->History and condition of the material-->Chemical composition--> | Chemical composition in gamma and gamma' regions (dendrite cores and ID regions) |  |  | Optional |  |  | TRUE
54 | Material related-->History and condition of the material-->Microstructure--> | Type of investigation (characterization method) |  |  | Mandatory | Laue Crystal Verification | * | TRUE
55 | Material related-->History and condition of the material-->Microstructure--> | Grain size (if polycrystal) |  | µm | Mandatory | Not applicable | * | TRUE
56 | Material related-->History and condition of the material-->Microstructure--> | Grain size - Determination method, measuring point |  |  | Mandatory | Not applicable | * | TRUE
57 | Material related-->History and condition of the material-->Microstructure--> | Grain size - documentation |  |  | Optional | Not applicable | * | TRUE
58 | Material related-->History and condition of the material-->Microstructure--> | Completely dissolved and re-precipitated gamma-gamma' regions |  | % | Optional |  |  | TRUE
59 | Material related-->History and condition of the material-->Microstructure--> | Gamma'-particles', average size |  | µm | Optional |  |  | TRUE
60 | Material related-->History and condition of the material-->Microstructure--> | Gamma'-particles', maximum size |  | µm | Optional |  |  | TRUE
61 | Material related-->History and condition of the material-->Microstructure--> | Dendrite spacings |  |  | Optional |  |  | TRUE
62 | Material related-->History and condition of the material-->Microstructure--> | Microstructure after test (SX/PX, gprime-Vol, gprime-size, dendrites) |  |  | Optional |  |  | TRUE
63 | Material related-->History and condition of the material-->Microstructure--> | Images of the microstructure before testing |  |  | Optional | See file "Microstructure-before-testing.pdf" | * | TRUE
64 | Material related-->History and condition of the material-->Microstructure--> | Images of the microstructure after testing |  |  | Optional |  |  | TRUE
65 | Material related-->History and condition of the material-->Microstructure--> | Proof of single crystallinity |  |  | Optional | The absence of grain boundaries was verified by visual inspection of the investment casts surface after electrolytical etching. | * | TRUE
66 | Material related-->History and condition of the material-->Microstructure--> | Single crystal orientation (Laue Crystal Verification. Must be documented for each test piece) |  | ° | Mandatory | The angle alpha indicates the deviation of the [001]-direction from the symmetry axis of the respective cast (as-tested material). Values in worksheet "Single_crystal_orientation" | * | TRUE
67 | Material related-->History and condition of the material-->Microstructure--> | Single crystal orientation - Determination method, measuring point |  |  | Mandatory | A Scorpio system (DOI: 10.1088/0957-0233/6/1/021) was used. The orientation was determined at the lower end (right side in file "Test-piece-location.pdf") of each cast. | * | TRUE
68 | Material related-->History and condition of the material-->Microstructure--> | Accuracy of the determination of the single crystal orientation |  |  | Optional |  |  | TRUE
69 | Material related-->History and condition of the material-->Results from NDT--> | Crack inspection: e.g., Penetrant certification/Radiographic certification/XCT |  |  | Optional |  |  | TRUE
70 | Material related-->History and condition of the material-->Results from NDT--> | X-Ray film |  |  | Optional |  |  | TRUE
71 | Material related-->History and condition of the material-->Results from other mech. tests--> | 0.2 % Proof strength at room temperature |  | MPa | Optional |  |  | TRUE
72 | Material related-->History and condition of the material-->Results from other mech. tests--> | 0.2 % Proof strength at creep test temperature |  | MPa | Optional | See worksheet "Rp0.2" | * | TRUE
73 | Material related-->History and condition of the material-->Results from other mech. tests--> | Hardness |  |  | Optional |  |  | TRUE
74 | Material related-->Test piece--> | Test piece ID |  |  | Optional | Vh5205_C-85 |  | FALSE
75 | Material related-->Test piece--> | Workshop order ID/ref. |  |  | Optional |  |  | TRUE
76 | Material related-->Test piece--> | Test piece history |  |  | Optional | No previous experiments | * | TRUE
77 | Material related-->Test piece--> | Type of test piece I |  |  | Mandatory | Specimen according to DIN EN ISO 204:2019-4 | * | TRUE
78 | Material related-->Test piece--> | Type of test piece II |  |  | Mandatory | Round cross section | * | TRUE
79 | Material related-->Test piece--> | Type of test piece III |  |  | Mandatory | Smooth test piece | * | TRUE
80 | Material related-->Test piece--> | Test piece technical drawing |  |  | Mandatory | See file "TestPieceCreepTests-TechnicalDrawing-FormA.pdf" Specimen's dimensions correspond to "Form A", see table in file. | * | TRUE
81 | Material related-->Test piece--> | Location of the test piece within the as-tested material |  |  | Mandatory | See file "Test-piece-location.pdf" | * | TRUE
82 | Material related-->Test piece--> | Positioning (Laue, precision) - Description whether coordinate systems of as-tested material and test piece coincide, and of the alignment in the test machine |  |  | Mandatory | The axis of the cast (as-tested material), the creep test piece, and the load axis match. | * | TRUE
83 | Material related-->Test piece--> | Further information about sample(s) |  | µm | Optional | Surface roughness values, Rz [µm], available for each test piece. Measurement protocols are available in the laboratory. Finishing was carried out using cylindrical grinding. Values in worksheet "Roughness" | * | TRUE
84 | Measuring and test equipment-->Test machine--> | Test machine ID |  |  | Optional | Zug 07 | * | TRUE
85 | Measuring and test equipment-->Test machine--> | Type of test machine |  |  | Optional | Lever arm, Leverage ratio 1:20.4 | * | TRUE
86 | Measuring and test equipment-->Test machine--> | Min. applied force |  | kN | Optional | 1 | * | TRUE
87 | Measuring and test equipment-->Test machine--> | Max. applied force |  | kN | Optional | 20 | * | TRUE
88 | Measuring and test equipment-->Test machine--> | Verification of Test Frame and Specimen Alignment according to ASTM E1012? |  |  | Mandatory | Yes. Verification was performed according to ASTM E1012 on 18.07.2011. | * | TRUE
89 | Measuring and test equipment-->Test machine--> | Please provide a description on the procedure followed for the Verification of Test Frame and Specimen Alignment if different from ASTM E1012 |  |  | Mandatory | Not applicable since verification was performed according to ASTM E1012 | * | TRUE
90 | Measuring and test equipment-->Test machine--> | Calibration class (Alignment) |  |  | Mandatory | Verification: the machine fulfills the requirements for test forces >2 kN Protocol of alignment is available in the laboratory. | * | TRUE
91 | Measuring and test equipment-->Test machine-->Data acquisition--> | Data acquisition unit - Model information |  |  | Optional | National Instruments NI SXCI-1600 | * | TRUE
92 | Measuring and test equipment-->Test machine-->Data acquisition--> | Data acquisition unit - Laboratory ID |  |  | Optional | 19.08 | * | TRUE
93 | Measuring and test equipment-->Test machine-->Data acquisition--> | Data acquisition software and version |  |  | Mandatory | Lab's own development (v22.08.22) | * | TRUE
94 | Measuring and test equipment-->Test machine-->Data acquisition--> | Data acquisition - description |  |  | Mandatory | See worksheets "Data-acquisition" and "Data-acquisition-creep" | * | TRUE
95 | Measuring and test equipment-->Test machine-->Data acquisition--> | Was the time checked during data acquisition? |  |  | Optional | Yes | * | TRUE
96 | Measuring and test equipment-->Test force-->Loading system--> | Was the loading system calibrated/verified? |  |  | Mandatory | Yes | * | TRUE
97 | Measuring and test equipment-->Test force-->Loading system--> | Calibration certificate |  |  | Optional |  |  | TRUE
98 | Measuring and test equipment-->Test force-->Loading system--> | Calibration date |  |  | Mandatory | 2022-08-05 | * | TRUE
99 | Measuring and test equipment-->Test force-->Loading system--> | Calibration validity time period |  |  | Mandatory | 24 Months | * | TRUE
100 | Measuring and test equipment-->Test force-->Loading system--> | Calibration standard |  |  | Mandatory | DIN EN ISO 7500-2: 2007 | * | TRUE
101 | Measuring and test equipment-->Test force-->Loading system--> | Calibration class |  |  | Mandatory | 1 | * | TRUE
102 | Measuring and test equipment-->Test force-->Loading system--> | Range of calibration |  | kN | Mandatory | 2 - 20 kN and 1 - 10 kN (class 1 for both) | * | TRUE
103 | Measuring and test equipment-->Test force-->Loading system--> | Were calibrated weights used to apply the test force? |  |  | Mandatory | Yes | * | TRUE
104 | Measuring and test equipment-->Test force-->Load sensor--> | Was a load sensor used during loading? |  |  | Mandatory | Yes | * | TRUE
105 | Measuring and test equipment-->Test force-->Load sensor--> | Was the load sensor calibrated? |  |  | Mandatory | Yes The load cell was checked with calibrated weights. Error limit: ± 1 % | * | TRUE
106 | Measuring and test equipment-->Test force-->Load sensor--> | Calibration certificate |  |  | Optional | Documentation available in the laboratory | * | TRUE
107 | Measuring and test equipment-->Test force-->Load sensor--> | Calibration date |  |  | Mandatory | 2023-06-21 | * | TRUE
108 | Measuring and test equipment-->Test force-->Load sensor--> | Calibration validity time period |  |  | Mandatory | 12 months | * | TRUE
109 | Measuring and test equipment-->Test force-->Load sensor--> | Calibration standard |  |  | Mandatory | Not applicable | * | TRUE
110 | Measuring and test equipment-->Test force-->Load sensor--> | Calibration class |  |  | Mandatory | Not applicable | * | TRUE
111 | Measuring and test equipment-->Test force-->Load sensor--> | Range of calibration |  | kN | Mandatory | 0 kN to 20 kN | * | TRUE
112 | Measuring and test equipment-->Test force-->Data acquisition--> | Was the force recorded continuously or phase-wise (e.g. during loading)? |  |  | Mandatory | Phase-wise (during loading) | * | TRUE
113 | Measuring and test equipment-->Test force-->Data acquisition--> | Has a calibration of the test force data acquisition been performed? |  |  | Mandatory | Yes | * | TRUE
114 | Measuring and test equipment-->Laboratory conditions--> | Was the room temperature recorded and checked? |  |  | Mandatory | Yes | * | TRUE
115 | Measuring and test equipment-->Laboratory conditions--> | Was the humidity recorded and checked? |  |  | Optional | Yes | * | TRUE
116 | Measuring and test equipment-->Temperature-measuring system--> | Control via thermocouples on sample/via furnace |  |  | Mandatory | Via furnace | * | TRUE
117 | Measuring and test equipment-->Temperature-measuring system--> | Furnace type |  |  | Mandatory | Split Tube Furnace with two-zones | * | TRUE
118 | Measuring and test equipment-->Temperature-measuring system--> | Metrological traceability (Yes, if Sensor AND Data acquisition checked) |  |  | Mandatory | Yes | * | TRUE
119 | Measuring and test equipment-->Temperature-measuring system-->Measuring instrument--> | Sensor type |  |  | Mandatory | Thermocouple | * | TRUE
120 | Measuring and test equipment-->Temperature-measuring system-->Measuring instrument--> | Equipment ID |  |  | Optional | 52-PM102-0412 52-PM102-0413 52-PM102-0414 |  | FALSE
121 | Measuring and test equipment-->Temperature-measuring system-->Measuring instrument--> | Type of thermocouple |  |  | Mandatory | S | * | TRUE
122 | Measuring and test equipment-->Temperature-measuring system-->Measuring instrument--> | Wire gauge |  | mm | Optional | 0,51 mm | * | TRUE
123 | Measuring and test equipment-->Temperature-measuring system-->Measuring instrument--> | Layout |  |  | Optional | Wire with 2-hole ceramic beads | * | TRUE
124 | Measuring and test equipment-->Temperature-measuring system-->Measuring instrument--> | Is/are the thermocouples calibrated? |  |  | Mandatory | Yes | * | TRUE
125 | Measuring and test equipment-->Temperature-measuring system-->Measuring instrument--> | Calibration method |  |  | Mandatory | Comparison method | * | TRUE
126 | Measuring and test equipment-->Temperature-measuring system-->Measuring instrument--> | Calibration standard |  |  | Mandatory | ASTM E220-19 | * | TRUE
127 | Measuring and test equipment-->Temperature-measuring system-->Measuring instrument--> | Calibration certificate |  |  | Optional | Documentation available in the laboratory | * | TRUE
128 | Measuring and test equipment-->Temperature-measuring system-->Measuring instrument--> | Calibration date |  |  | Mandatory | 09.05.2023 (52-PM102-0413, 52-PM102-0414) 12.05.2023 (52-PM102-0412) |  | FALSE
129 | Measuring and test equipment-->Temperature-measuring system-->Measuring instrument--> | Calibration validity time period |  |  | Mandatory | 12 months | * | TRUE
130 | Measuring and test equipment-->Temperature-measuring system-->Measuring instrument--> | Deviation detected during calibration |  | °C | Optional | + 0,42 K to - 1,17 K T-values were corrected accordingly. | * | TRUE
131 | Measuring and test equipment-->Temperature-measuring system-->Measuring instrument--> | Range of calibration |  | °C | Mandatory | 300 - 1200 °C | * | TRUE
132 | Measuring and test equipment-->Temperature-measuring system-->Measuring instrument--> | Application: contact method |  |  | Mandatory | Attached | * | TRUE
133 | Measuring and test equipment-->Temperature-measuring system-->Measuring instrument--> | Application: number of thermocouples |  |  | Mandatory | 3 | * | TRUE
134 | Measuring and test equipment-->Temperature-measuring system-->Measuring instrument--> | Application: location with respect to gauge section |  |  | Mandatory | Inside the gauge length | * | TRUE
| Measuring and test equipment-->Temperature-measuring system-->Measuring instrument--> | [6 empty] | TRUE
135 | Measuring and test equipment-->Temperature-measuring system-->Data acquisition--> | Is/are the data acquisition unit calibrated? |  |  | Mandatory | Yes | * | TRUE
136 | Measuring and test equipment-->Temperature-measuring system-->Data acquisition--> | Reference junction |  |  | Optional | Internal | * | TRUE
137 | Measuring and test equipment-->Temperature-measuring system-->Data acquisition--> | Calibration certificate |  |  | Optional | Documentation available in the laboratory | * | TRUE
138 | Measuring and test equipment-->Temperature-measuring system-->Data acquisition--> | Calibration date |  |  | Mandatory | 2023-08-17 |  | FALSE
139 | Measuring and test equipment-->Temperature-measuring system-->Data acquisition--> | Calibration validity time period |  |  | Mandatory | 12 Months | * | TRUE
140 | Measuring and test equipment-->Temperature-measuring system-->Data acquisition--> | Calibration method |  |  | Mandatory | Electrical simulation and measurement | * | TRUE
141 | Measuring and test equipment-->Temperature-measuring system-->Data acquisition--> | Calibration standard |  |  | Mandatory | EURAMET/cg-11/v0.1 | * | TRUE
142 | Measuring and test equipment-->Temperature-measuring system-->Data acquisition--> | Deviation detected during calibration |  | °C | Optional | + 0,2 K to - 0,3 K |  | FALSE
143 | Measuring and test equipment-->Temperature-measuring system-->Data acquisition--> | Range of calibration |  | °C | Mandatory | 100 - 1300 °C | * | TRUE
144 | Measuring and test equipment-->Extensometer system-->--> | Type of strain measuring device |  |  | Mandatory | Contacting extensometer | * | TRUE
145 | Measuring and test equipment-->Extensometer system-->--> | Sensor type - Contacting extensometer |  |  | Mandatory | Clip-on extensometer | * | TRUE
146 | Measuring and test equipment-->Extensometer system-->--> | Sensor type - Non-contacting extensometer |  |  | Mandatory | Not applicable | * | TRUE
147 | Measuring and test equipment-->Extensometer system-->Contacting extensometer--> | Measurement one-sided or two-sided? |  |  | Mandatory | One-sided | * | TRUE
148 | Measuring and test equipment-->Extensometer system-->Contacting extensometer--> | Measurement: axial or diametrical action? |  |  | Mandatory | Axial action | * | TRUE
149 | Measuring and test equipment-->Extensometer system-->Contacting extensometer--> | Mounting type |  |  | Mandatory | At test piece in parallel length | * | TRUE
150 | Measuring and test equipment-->Extensometer system-->Contacting extensometer--> | Extensometer model information |  |  | Optional | MTS 632.53F-31 | * | TRUE
151 | Measuring and test equipment-->Extensometer system-->Contacting extensometer--> | Equipment ID - Extensometer |  |  | Optional | 19.03 | * | TRUE
152 | Measuring and test equipment-->Extensometer system-->Contacting extensometer--> | Description of upper/lower legs (LVDT systems) |  |  | Optional | Not applicable | * | TRUE
153 | Measuring and test equipment-->Extensometer system-->Contacting extensometer--> | Measuring amplifier |  |  | Optional | National Instruments NI SXCI-1600 | * | TRUE
154 | Measuring and test equipment-->Extensometer system-->Contacting extensometer--> | Extension range - Upper limit |  | % / mm | Mandatory | 20 % / 5 mm | * | TRUE
155 | Measuring and test equipment-->Extensometer system-->Contacting extensometer--> | Extension range - Lower limit |  | % / mm | Mandatory | -10 % / -2,5 mm | * | TRUE
156 | Measuring and test equipment-->Extensometer system-->Contacting extensometer--> | Nominal gauge length (if applicable) |  | mm | Mandatory | 25 | * | TRUE
157 | Measuring and test equipment-->Extensometer system-->Contacting extensometer--> | Is the extensometer incl. the data acquisition calibrated? |  |  | Mandatory | Yes | * | TRUE
158 | Measuring and test equipment-->Extensometer system-->Contacting extensometer--> | Calibration certificate |  |  | Optional | Documentation available in the laboratory | * | TRUE
159 | Measuring and test equipment-->Extensometer system-->Contacting extensometer--> | Calibration date |  |  | Mandatory | 2023-06-27 |  | FALSE
160 | Measuring and test equipment-->Extensometer system-->Contacting extensometer--> | Calibration validity time period |  |  | Mandatory | 12 Months | * | TRUE
161 | Measuring and test equipment-->Extensometer system-->Contacting extensometer--> | Calibration class |  |  | Mandatory | 1 | * | TRUE
162 | Measuring and test equipment-->Extensometer system-->Contacting extensometer--> | Range of calibration |  | % (mm) | Mandatory | 30 % (7.5 mm); +5/-2,5 mm | * | TRUE
163 | Measuring and test equipment-->Extensometer system-->Contacting extensometer--> | Calibration standard |  |  | Mandatory | DIN EN ISO 9513 | * | TRUE
| Measuring and test equipment-->Extensometer system-->Non-contacting extensometer--> | [6 empty] | TRUE
164 | Data processing procedures--> | Description of primary and processed data series - Primary data is data that is directly acquired by sensors or measuring instruments during or after a test. Processed data is obtained as a result of using procedures (equations, algorithms, methods, unit conversions) to transform data |  |  | Mandatory | See worksheet "Primary-processed-data-series" | * | TRUE
165 | Data processing procedures--> | Description of primary data series processing (incl. averaging, smoothing) |  |  | Mandatory | To convert the primary data series into the processed data series a validated excel template (lab own's development) was used. The data were neither averaged nor smoothed. | * | TRUE
166 | Data processing procedures--> | Description of the data processing and analysis procedures used to obtain specific test results, e.g. percentage elastic extension, ee |  |  | Mandatory | See worksheet "Data-processing" | * | TRUE
167 | Data processing procedures--> | Were automated (user-independent) analysis workflows used? |  |  | Mandatory | No | * | TRUE
168 | Data processing procedures--> | Software, if applicable, including product and version |  |  | Mandatory | Not applicable | * | TRUE
169 | Data processing procedures--> | Related publications, if applicable |  |  | Optional |  |  | TRUE
170 | Test result-->Values recorded at test start--> | Min. test piece diameter at room temperature | D | mm | Mandatory | 6 |  | TRUE
171 | Test result-->Values recorded at test start--> | Original gauge length | Lo | mm | Mandatory | 24 |  | TRUE
172 | Test result-->Values recorded at test start--> | Parallel length | Lc | mm | Mandatory | 36 | * | TRUE
173 | Test result-->Values recorded at test start--> | Extensometer gauge length | Le | mm | Mandatory | 23.8 |  | FALSE
174 | Test result-->Values recorded at test start--> | Reference length for calculation of percentage elongations | Lr = Lo | mm | Mandatory | 24 |  | TRUE
175 | Test result-->Values recorded at test start--> | Reference length for calculation of percentage elongations if Lo and/or extensometer Le are outside the parallel length. | Lr (if Lr > Lc) | mm | Mandatory | Not applicable | * | TRUE
176 | Test result-->Values recorded at test start--> | Reference length for calculation of percentage extensions | Lr = Le | mm | Mandatory | 23.8 |  | FALSE
177 | Test result-->Values recorded at test start--> | Ratio Lr / D ; (if Lr = Lo) | Lr / D ; (if Lr = Lo) | mm | Mandatory | 4 |  | TRUE
178 | Test result-->Values recorded at test start--> | k-Value for Lr (if Lr = Lo) | Lr / √So (if Lr = Lo) | mm | Mandatory | 4.51 |  | TRUE
179 | Test result-->Values recorded at test start--> | Ratio Lr / D ; (if Lr > Lc) | Lr / D ; (if Lr > Lc) | mm | Mandatory | Not applicable | * | TRUE
180 | Test result-->Values recorded at test start--> | k-Value for Lr (if Lr > Lc) | Lr / √So ; (if Lr > Lc) | mm | Mandatory | Not applicable | * | TRUE
181 | Test result-->Values recorded at test start--> | Ratio Lr / D ; (if Lr = Le) | Lr / D (if Lr = Le) | mm | Mandatory | 4 |  | FALSE
182 | Test result-->Values recorded at test start--> | k-Value for Lr (if Lr = Le) | Lr / √So ; (if Lr = Le) | mm | Mandatory | 4.48 |  | FALSE
183 | Test result-->Values recorded during test run--> | Elapsed time from end of loading | t | s | Mandatory | Data series for each test piece in the corresponding LIS file | * | TRUE
184 | Test result-->Values recorded during test run--> | Extension | ΔLet | mm | Optional |  |  | TRUE
185 | Test result-->Values recorded during test run--> | Elongation | ΔLot | mm | Optional |  |  | TRUE
186 | Test result-->Values recorded during test run--> | Heating time |  | h | Mandatory | 2.04 |  | FALSE
187 | Test result-->Values recorded during test run--> | Soak time before the test |  | h | Mandatory | 2.03 |  | FALSE
188 | Test result-->Values recorded during test run--> | Test duration | t | h | Mandatory | 1030 |  | FALSE
189 | Test result-->Values recorded after end of test --> | Creep rupture time | tu | h | Mandatory | Not applicable |  | FALSE
190 | Test result-->Values recorded after end of test --> | Position of the fracture |  |  | Mandatory | Not applicable |  | FALSE
191 | Test result-->Values recorded after end of test --> | Final gauge length after fracture | Lu | mm | Optional | Not applicable |  | FALSE
192 | Test result-->Values recorded during test run--> | Corrected measured temperature | Tc | ℃ | Mandatory | Data series from each sensor for each test piece in the corresponsing LIS file | * | TRUE
193 | Test result-->Values recorded during test run--> | Force |  | kN | Mandatory | Data series for each test piece in worksheet "Loading". No overloads. | * | TRUE
194 | Test result-->Values recorded during test run--> | Loading rate |  | MPa/s | Optional |  |  | TRUE
195 | Test result-->Values recorded during test run--> | Unloading rate |  | MPa/s | Optional |  |  | TRUE
196 | Test result-->Values recorded during test run--> | Heating speed |  | ℃/min | Optional |  |  | TRUE
197 | Test result-->Values recorded during test run--> | Cooling speed |  | ℃/min | Optional |  |  | TRUE
198 | Test result-->Values recorded during test run--> | Percentage plastic extension from end of loading | e | % | Mandatory | The data series for each test piece are available in the corresponding LIS files | * | TRUE
199 | Test result-->Elongation values--> | Percentage permanent elongation | Aper | % | Mandatory | 0.83 |  | FALSE
200 | Test result-->Elongation values--> | Percentage elongation after creep fracture | Au | % | Mandatory | Not applicable |  | FALSE
201 | Test result-->Elongation values--> | Percentage reduction of area after creep fracture | Zu | % | Mandatory | Not applicable |  | FALSE
202 | Test result-->Extension values--> | Was there an averaging of the strain/distance values? (two-sided extensometer) |  |  | Mandatory | Not applicable | * | TRUE
203 | Test result-->Extension values--> | Percentage total extension | et | % | Mandatory | 1 |  | FALSE
204 | Test result-->Extension values--> | Percentage initial total extension | eti | % | Mandatory | 0.177 |  | FALSE
205 | Test result-->Extension values--> | Percentage elastic extension | ee | % | Mandatory | 0.177 |  | FALSE
206 | Test result-->Extension values--> | Percentage initial plastic extension | ei | % | Mandatory | 0 |  | FALSE
207 | Test result-->Extension values--> | Percentage plastic extension | ep | % | Mandatory | 0.828 |  | FALSE
208 | Test result-->Extension values--> | Percentage creep extension | ef | % | Mandatory | 0.828 |  | FALSE

## Vh5205_C-94
Mandatory
Optional
ROW | CATEGORIZATION | ENTRY | SYMBOL | UNIT | REQUIREMENT |  | * Information common to all tests
1 | Test info-->Test job details--> | Date of test start |  |  | Mandatory | 2023-10-18 09:15 |  | FALSE
2 | Test info-->Test job details--> | Data of test end |  |  | Mandatory | 2023-11-29 12:15 |  | FALSE
3 | Test info-->Test job details--> | Test ID |  |  | Mandatory | Vh5205_C-94 |  | FALSE
4 | Test info-->Test job details--> | Project |  |  | Optional | Vh 5205 | * | TRUE
5 | Test info-->Test job details--> | Test order |  |  | Optional | Not applicable | * | TRUE
6 | Test info-->Test parameters--> | Was the test performed according to a test standard? |  |  | Mandatory | Yes | * | TRUE
7 | Test info-->Test parameters--> | Test standard |  |  | Mandatory | DIN EN ISO 204:2019-4 | * | TRUE
8 | Test info-->Test parameters--> | Specified temperature | T | °C | Mandatory | 980 °C | * | TRUE
9 | Test info-->Test parameters--> | Type of loading |  |  | Mandatory | Tension | * | TRUE
10 | Test info-->Test parameters--> | Load control type |  |  | Mandatory | Constant force | * | TRUE
11 | Test info-->Test parameters--> | Initial stress | Ro | MPa | Mandatory | 140 |  | TRUE
12 | Test info-->Test parameters--> | Test type |  |  | Mandatory | Uninterrupted creep tests with continuous monitoring of extension | * | TRUE
13 | Test info-->Test parameters--> | End of test criterium |  |  | Mandatory | Time limit |  | TRUE
14 | Test info-->Test parameters--> | End of test criterium - value (if not test piece break) |  |  | Mandatory | > 1000 h |  | TRUE
15 | Test info-->Test parameters--> | Interruption course |  |  | Mandatory | Unloading after cooling |  | TRUE
16 | Test info-->Test parameters--> | Test force |  | kN | Optional |  |  | TRUE
17 | Test info-->Test parameters--> | Preload (Part of the test force) |  | kN | Mandatory | 0,2 kN (20.4 kg) | * | TRUE
18 | Test info-->Test parameters--> | Other additional information (e.g. if constant stress) |  |  | Optional |  |  | TRUE
19 | Test info-->Related research outcome--> | Related article(s) available? |  |  | Optional | No | * | TRUE
20 | Test info-->Related research outcome--> | DOI Article 1 |  |  | Optional |  |  | TRUE
21 | Test info-->Related research outcome--> | Short description of content article 1 |  |  | Optional |  |  | TRUE
22 | Test info-->Related research outcome--> | DOI Article 2 |  |  | Optional |  |  | TRUE
23 | Test info-->Related research outcome--> | Short description of content article 2 |  |  | Optional |  |  | TRUE
24 | Test info-->Related research outcome--> | DOI Article n |  |  | Optional |  |  | TRUE
25 | Test info-->Related research outcome--> | Short description of content article n |  |  | Optional |  |  | TRUE
26 | Material related-->History and condition of the material--> | (Digital) Material Identifier |  |  | Mandatory | CMSX-6 | * | TRUE
27 | Material related-->History and condition of the material-->As-manufactured material--> | Information on phase equilibrium |  |  | Optional |  |  | TRUE
28 | Material related-->History and condition of the material-->As-manufactured material--> | Type of as-manufactured material (Cast / Ingot / Extrusion rod / …) |  |  | Mandatory | Ingot | * | TRUE
29 | Material related-->History and condition of the material-->As-manufactured material--> | Description of the as-manufactured material (geometry and dimensions) |  |  | Mandatory | Ingot with 4" Diameter | * | TRUE
30 | Material related-->History and condition of the material-->As-manufactured material--> | Description of the manufacturing process - as-manufactured material |  |  | Optional | Vacuum Induction Refined | * | TRUE
31 | Material related-->History and condition of the material-->As-manufactured material--> | Casting temperature |  | °C | Optional |  |  | TRUE
32 | Material related-->History and condition of the material-->As-manufactured material--> | Casting speed |  |  | Optional |  |  | TRUE
33 | Material related-->History and condition of the material-->As-manufactured material--> | Single or polycrystal solidified |  |  | Mandatory | Single Crystal | * | TRUE
34 | Material related-->History and condition of the material-->As-manufactured material--> | Condition |  |  | Mandatory | Heat Treated | * | TRUE
35 | Material related-->History and condition of the material-->As-tested material--> | Supplier |  |  | Mandatory | PCC Airfoils, Inc. Minerva, Ohio. | * | TRUE
36 | Material related-->History and condition of the material-->As-tested material--> | Description of the as-tested material (geometry and dimensions) - The test piece is manufactured from the tested material. |  |  | Mandatory | Single Crystal Investment Cast See image file "Test-piece-location.pdf" For details see DOI: 10.7449/1980/Superalloys_1980_205_214, and DOI: 10.7449/1984/Superalloys_1984_167_176 | * | TRUE
37 | Material related-->History and condition of the material-->As-tested material--> | Description of the manufacturing process - as-tested material |  |  | Mandatory | Single Crystal Investment Casting from a Vacuum Induction Refined Ingot and subsequent Heat Treatment (annealed and aged). | * | TRUE
38 | Material related-->History and condition of the material-->As-tested material--> | Date of supply |  |  | Mandatory | 1997-01-28 | * | TRUE
39 | Material related-->History and condition of the material-->As-tested material--> | Order number |  |  | Optional |  | * | TRUE
40 | Material related-->History and condition of the material-->As-tested material--> | Supplier sample ID |  |  | Optional |  | * | TRUE
41 | Material related-->History and condition of the material-->Heat treatment--> | Heat treatment - State |  |  | Mandatory | Aged | * | TRUE
42 | Material related-->History and condition of the material-->Heat treatment--> | Multistage annealing? |  |  | Optional | Yes | * | TRUE
43 | Material related-->History and condition of the material-->Heat treatment--> | Multistage ageing? |  |  | Optional | Yes | * | TRUE
44 | Material related-->History and condition of the material-->Heat treatment--> | Atmosphere |  |  | Optional | See description | * | TRUE
45 | Material related-->History and condition of the material-->Heat treatment--> | Heat treatment - Annealing - Description |  |  | Mandatory | See worksheet "Heat_treatment" | * | TRUE
46 | Material related-->History and condition of the material-->Heat treatment--> | Heat treatment - Ageing - Description |  |  | Mandatory | See worksheet "Heat_treatment" | * | TRUE
47 | Material related-->History and condition of the material-->Heat treatment--> | Heat treatment - Protocol file |  |  | Optional |  |  | TRUE
48 | Material related-->History and condition of the material-->Chemical composition--> | Chemical composition - nominal |  | wt.-% | Mandatory | See worksheet "Ch.-Comp._nominal" | * | TRUE
49 | Material related-->History and condition of the material-->Chemical composition--> | Chemical composition - measured (including precision) |  | wt.-% | Mandatory | See worksheet "Ch.-Comp._measured" | * | TRUE
50 | Material related-->History and condition of the material-->Chemical composition--> | Measurement method |  |  | Mandatory | See worksheet "Ch.-Comp._measured" | * | TRUE
51 | Material related-->History and condition of the material-->Chemical composition--> | Measuring point |  |  | Optional | Master melt | * | TRUE
52 | Material related-->History and condition of the material-->Chemical composition--> | Partitioning of alloy elements in microstructure (dendrite cores and ID regions) |  |  | Optional |  |  | TRUE
53 | Material related-->History and condition of the material-->Chemical composition--> | Chemical composition in gamma and gamma' regions (dendrite cores and ID regions) |  |  | Optional |  |  | TRUE
54 | Material related-->History and condition of the material-->Microstructure--> | Type of investigation (characterization method) |  |  | Mandatory | Laue Crystal Verification | * | TRUE
55 | Material related-->History and condition of the material-->Microstructure--> | Grain size (if polycrystal) |  | µm | Mandatory | Not applicable | * | TRUE
56 | Material related-->History and condition of the material-->Microstructure--> | Grain size - Determination method, measuring point |  |  | Mandatory | Not applicable | * | TRUE
57 | Material related-->History and condition of the material-->Microstructure--> | Grain size - documentation |  |  | Optional | Not applicable | * | TRUE
58 | Material related-->History and condition of the material-->Microstructure--> | Completely dissolved and re-precipitated gamma-gamma' regions |  | % | Optional |  |  | TRUE
59 | Material related-->History and condition of the material-->Microstructure--> | Gamma'-particles', average size |  | µm | Optional |  |  | TRUE
60 | Material related-->History and condition of the material-->Microstructure--> | Gamma'-particles', maximum size |  | µm | Optional |  |  | TRUE
61 | Material related-->History and condition of the material-->Microstructure--> | Dendrite spacings |  |  | Optional |  |  | TRUE
62 | Material related-->History and condition of the material-->Microstructure--> | Microstructure after test (SX/PX, gprime-Vol, gprime-size, dendrites) |  |  | Optional |  |  | TRUE
63 | Material related-->History and condition of the material-->Microstructure--> | Images of the microstructure before testing |  |  | Optional | See file "Microstructure-before-testing.pdf" | * | TRUE
64 | Material related-->History and condition of the material-->Microstructure--> | Images of the microstructure after testing |  |  | Optional |  |  | TRUE
65 | Material related-->History and condition of the material-->Microstructure--> | Proof of single crystallinity |  |  | Optional | The absence of grain boundaries was verified by visual inspection of the investment casts surface after electrolytical etching. | * | TRUE
66 | Material related-->History and condition of the material-->Microstructure--> | Single crystal orientation (Laue Crystal Verification. Must be documented for each test piece) |  | ° | Mandatory | The angle alpha indicates the deviation of the [001]-direction from the symmetry axis of the respective cast (as-tested material). Values in worksheet "Single_crystal_orientation" | * | TRUE
67 | Material related-->History and condition of the material-->Microstructure--> | Single crystal orientation - Determination method, measuring point |  |  | Mandatory | A Scorpio system (DOI: 10.1088/0957-0233/6/1/021) was used. The orientation was determined at the lower end (right side in file "Test-piece-location.pdf") of each cast. | * | TRUE
68 | Material related-->History and condition of the material-->Microstructure--> | Accuracy of the determination of the single crystal orientation |  |  | Optional |  |  | TRUE
69 | Material related-->History and condition of the material-->Results from NDT--> | Crack inspection: e.g., Penetrant certification/Radiographic certification/XCT |  |  | Optional |  |  | TRUE
70 | Material related-->History and condition of the material-->Results from NDT--> | X-Ray film |  |  | Optional |  |  | TRUE
71 | Material related-->History and condition of the material-->Results from other mech. tests--> | 0.2 % Proof strength at room temperature |  | MPa | Optional |  |  | TRUE
72 | Material related-->History and condition of the material-->Results from other mech. tests--> | 0.2 % Proof strength at creep test temperature |  | MPa | Optional | See worksheet "Rp0.2" | * | TRUE
73 | Material related-->History and condition of the material-->Results from other mech. tests--> | Hardness |  |  | Optional |  |  | TRUE
74 | Material related-->Test piece--> | Test piece ID |  |  | Optional | Vh5205_C-94 |  | FALSE
75 | Material related-->Test piece--> | Workshop order ID/ref. |  |  | Optional |  |  | TRUE
76 | Material related-->Test piece--> | Test piece history |  |  | Optional | No previous experiments | * | TRUE
77 | Material related-->Test piece--> | Type of test piece I |  |  | Mandatory | Specimen according to DIN EN ISO 204:2019-4 | * | TRUE
78 | Material related-->Test piece--> | Type of test piece II |  |  | Mandatory | Round cross section | * | TRUE
79 | Material related-->Test piece--> | Type of test piece III |  |  | Mandatory | Smooth test piece | * | TRUE
80 | Material related-->Test piece--> | Test piece technical drawing |  |  | Mandatory | See file "TestPieceCreepTests-TechnicalDrawing-FormA.pdf" Specimen's dimensions correspond to "Form A", see table in file. | * | TRUE
81 | Material related-->Test piece--> | Location of the test piece within the as-tested material |  |  | Mandatory | See file "Test-piece-location.pdf" | * | TRUE
82 | Material related-->Test piece--> | Positioning (Laue, precision) - Description whether coordinate systems of as-tested material and test piece coincide, and of the alignment in the test machine |  |  | Mandatory | The axis of the cast (as-tested material), the creep test piece, and the load axis match. | * | TRUE
83 | Material related-->Test piece--> | Further information about sample(s) |  | µm | Optional | Surface roughness values, Rz [µm], available for each test piece. Measurement protocols are available in the laboratory. Finishing was carried out using cylindrical grinding. Values in worksheet "Roughness" | * | TRUE
84 | Measuring and test equipment-->Test machine--> | Test machine ID |  |  | Optional | Zug 07 | * | TRUE
85 | Measuring and test equipment-->Test machine--> | Type of test machine |  |  | Optional | Lever arm, Leverage ratio 1:20.4 | * | TRUE
86 | Measuring and test equipment-->Test machine--> | Min. applied force |  | kN | Optional | 1 | * | TRUE
87 | Measuring and test equipment-->Test machine--> | Max. applied force |  | kN | Optional | 20 | * | TRUE
88 | Measuring and test equipment-->Test machine--> | Verification of Test Frame and Specimen Alignment according to ASTM E1012? |  |  | Mandatory | Yes. Verification was performed according to ASTM E1012 on 18.07.2011. | * | TRUE
89 | Measuring and test equipment-->Test machine--> | Please provide a description on the procedure followed for the Verification of Test Frame and Specimen Alignment if different from ASTM E1012 |  |  | Mandatory | Not applicable since verification was performed according to ASTM E1012 | * | TRUE
90 | Measuring and test equipment-->Test machine--> | Calibration class (Alignment) |  |  | Mandatory | Verification: the machine fulfills the requirements for test forces >2 kN Protocol of alignment is available in the laboratory. | * | TRUE
91 | Measuring and test equipment-->Test machine-->Data acquisition--> | Data acquisition unit - Model information |  |  | Optional | National Instruments NI SXCI-1600 | * | TRUE
92 | Measuring and test equipment-->Test machine-->Data acquisition--> | Data acquisition unit - Laboratory ID |  |  | Optional | 19.08 | * | TRUE
93 | Measuring and test equipment-->Test machine-->Data acquisition--> | Data acquisition software and version |  |  | Mandatory | Lab's own development (v22.08.22) | * | TRUE
94 | Measuring and test equipment-->Test machine-->Data acquisition--> | Data acquisition - description |  |  | Mandatory | See worksheets "Data-acquisition" and "Data-acquisition-creep" | * | TRUE
95 | Measuring and test equipment-->Test machine-->Data acquisition--> | Was the time checked during data acquisition? |  |  | Optional | Yes | * | TRUE
96 | Measuring and test equipment-->Test force-->Loading system--> | Was the loading system calibrated/verified? |  |  | Mandatory | Yes | * | TRUE
97 | Measuring and test equipment-->Test force-->Loading system--> | Calibration certificate |  |  | Optional |  |  | TRUE
98 | Measuring and test equipment-->Test force-->Loading system--> | Calibration date |  |  | Mandatory | 2022-08-05 | * | TRUE
99 | Measuring and test equipment-->Test force-->Loading system--> | Calibration validity time period |  |  | Mandatory | 24 Months | * | TRUE
100 | Measuring and test equipment-->Test force-->Loading system--> | Calibration standard |  |  | Mandatory | DIN EN ISO 7500-2: 2007 | * | TRUE
101 | Measuring and test equipment-->Test force-->Loading system--> | Calibration class |  |  | Mandatory | 1 | * | TRUE
102 | Measuring and test equipment-->Test force-->Loading system--> | Range of calibration |  | kN | Mandatory | 2 - 20 kN and 1 - 10 kN (class 1 for both) | * | TRUE
103 | Measuring and test equipment-->Test force-->Loading system--> | Were calibrated weights used to apply the test force? |  |  | Mandatory | Yes | * | TRUE
104 | Measuring and test equipment-->Test force-->Load sensor--> | Was a load sensor used during loading? |  |  | Mandatory | Yes | * | TRUE
105 | Measuring and test equipment-->Test force-->Load sensor--> | Was the load sensor calibrated? |  |  | Mandatory | Yes The load cell was checked with calibrated weights. Error limit: ± 1 % | * | TRUE
106 | Measuring and test equipment-->Test force-->Load sensor--> | Calibration certificate |  |  | Optional | Documentation available in the laboratory | * | TRUE
107 | Measuring and test equipment-->Test force-->Load sensor--> | Calibration date |  |  | Mandatory | 2023-06-21 | * | TRUE
108 | Measuring and test equipment-->Test force-->Load sensor--> | Calibration validity time period |  |  | Mandatory | 12 months | * | TRUE
109 | Measuring and test equipment-->Test force-->Load sensor--> | Calibration standard |  |  | Mandatory | Not applicable | * | TRUE
110 | Measuring and test equipment-->Test force-->Load sensor--> | Calibration class |  |  | Mandatory | Not applicable | * | TRUE
111 | Measuring and test equipment-->Test force-->Load sensor--> | Range of calibration |  | kN | Mandatory | 0 kN to 20 kN | * | TRUE
112 | Measuring and test equipment-->Test force-->Data acquisition--> | Was the force recorded continuously or phase-wise (e.g. during loading)? |  |  | Mandatory | Phase-wise (during loading) | * | TRUE
113 | Measuring and test equipment-->Test force-->Data acquisition--> | Has a calibration of the test force data acquisition been performed? |  |  | Mandatory | Yes | * | TRUE
114 | Measuring and test equipment-->Laboratory conditions--> | Was the room temperature recorded and checked? |  |  | Mandatory | Yes | * | TRUE
115 | Measuring and test equipment-->Laboratory conditions--> | Was the humidity recorded and checked? |  |  | Optional | Yes | * | TRUE
116 | Measuring and test equipment-->Temperature-measuring system--> | Control via thermocouples on sample/via furnace |  |  | Mandatory | Via furnace | * | TRUE
117 | Measuring and test equipment-->Temperature-measuring system--> | Furnace type |  |  | Mandatory | Split Tube Furnace with two-zones | * | TRUE
118 | Measuring and test equipment-->Temperature-measuring system--> | Metrological traceability (Yes, if Sensor AND Data acquisition checked) |  |  | Mandatory | Yes | * | TRUE
119 | Measuring and test equipment-->Temperature-measuring system-->Measuring instrument--> | Sensor type |  |  | Mandatory | Thermocouple | * | TRUE
120 | Measuring and test equipment-->Temperature-measuring system-->Measuring instrument--> | Equipment ID |  |  | Optional | 52-PM102-0412 52-PM102-0413 52-PM102-0414 |  | TRUE
121 | Measuring and test equipment-->Temperature-measuring system-->Measuring instrument--> | Type of thermocouple |  |  | Mandatory | S | * | TRUE
122 | Measuring and test equipment-->Temperature-measuring system-->Measuring instrument--> | Wire gauge |  | mm | Optional | 0,51 mm | * | TRUE
123 | Measuring and test equipment-->Temperature-measuring system-->Measuring instrument--> | Layout |  |  | Optional | Wire with 2-hole ceramic beads | * | TRUE
124 | Measuring and test equipment-->Temperature-measuring system-->Measuring instrument--> | Is/are the thermocouples calibrated? |  |  | Mandatory | Yes | * | TRUE
125 | Measuring and test equipment-->Temperature-measuring system-->Measuring instrument--> | Calibration method |  |  | Mandatory | Comparison method | * | TRUE
126 | Measuring and test equipment-->Temperature-measuring system-->Measuring instrument--> | Calibration standard |  |  | Mandatory | ASTM E220-19 | * | TRUE
127 | Measuring and test equipment-->Temperature-measuring system-->Measuring instrument--> | Calibration certificate |  |  | Optional | Documentation available in the laboratory | * | TRUE
128 | Measuring and test equipment-->Temperature-measuring system-->Measuring instrument--> | Calibration date |  |  | Mandatory | 09.05.2023 (52-PM102-0413, 52-PM102-0414) 12.05.2023 (52-PM102-0412) |  | TRUE
129 | Measuring and test equipment-->Temperature-measuring system-->Measuring instrument--> | Calibration validity time period |  |  | Mandatory | 12 months | * | TRUE
130 | Measuring and test equipment-->Temperature-measuring system-->Measuring instrument--> | Deviation detected during calibration |  | °C | Optional | + 0,42 K to - 1,17 K T-values were corrected accordingly. | * | TRUE
131 | Measuring and test equipment-->Temperature-measuring system-->Measuring instrument--> | Range of calibration |  | °C | Mandatory | 300 - 1200 °C | * | TRUE
132 | Measuring and test equipment-->Temperature-measuring system-->Measuring instrument--> | Application: contact method |  |  | Mandatory | Attached | * | TRUE
133 | Measuring and test equipment-->Temperature-measuring system-->Measuring instrument--> | Application: number of thermocouples |  |  | Mandatory | 3 | * | TRUE
134 | Measuring and test equipment-->Temperature-measuring system-->Measuring instrument--> | Application: location with respect to gauge section |  |  | Mandatory | Inside the gauge length | * | TRUE
| Measuring and test equipment-->Temperature-measuring system-->Measuring instrument--> | [6 empty] | TRUE
135 | Measuring and test equipment-->Temperature-measuring system-->Data acquisition--> | Is/are the data acquisition unit calibrated? |  |  | Mandatory | Yes | * | TRUE
136 | Measuring and test equipment-->Temperature-measuring system-->Data acquisition--> | Reference junction |  |  | Optional | Internal | * | TRUE
137 | Measuring and test equipment-->Temperature-measuring system-->Data acquisition--> | Calibration certificate |  |  | Optional | Documentation available in the laboratory | * | TRUE
138 | Measuring and test equipment-->Temperature-measuring system-->Data acquisition--> | Calibration date |  |  | Mandatory | 2023-08-17 |  | TRUE
139 | Measuring and test equipment-->Temperature-measuring system-->Data acquisition--> | Calibration validity time period |  |  | Mandatory | 12 Months | * | TRUE
140 | Measuring and test equipment-->Temperature-measuring system-->Data acquisition--> | Calibration method |  |  | Mandatory | Electrical simulation and measurement | * | TRUE
141 | Measuring and test equipment-->Temperature-measuring system-->Data acquisition--> | Calibration standard |  |  | Mandatory | EURAMET/cg-11/v0.1 | * | TRUE
142 | Measuring and test equipment-->Temperature-measuring system-->Data acquisition--> | Deviation detected during calibration |  | °C | Optional | + 0,2 K to - 0,3 K |  | TRUE
143 | Measuring and test equipment-->Temperature-measuring system-->Data acquisition--> | Range of calibration |  | °C | Mandatory | 100 - 1300 °C | * | TRUE
144 | Measuring and test equipment-->Extensometer system-->--> | Type of strain measuring device |  |  | Mandatory | Contacting extensometer | * | TRUE
145 | Measuring and test equipment-->Extensometer system-->--> | Sensor type - Contacting extensometer |  |  | Mandatory | Clip-on extensometer | * | TRUE
146 | Measuring and test equipment-->Extensometer system-->--> | Sensor type - Non-contacting extensometer |  |  | Mandatory | Not applicable | * | TRUE
147 | Measuring and test equipment-->Extensometer system-->Contacting extensometer--> | Measurement one-sided or two-sided? |  |  | Mandatory | One-sided | * | TRUE
148 | Measuring and test equipment-->Extensometer system-->Contacting extensometer--> | Measurement: axial or diametrical action? |  |  | Mandatory | Axial action | * | TRUE
149 | Measuring and test equipment-->Extensometer system-->Contacting extensometer--> | Mounting type |  |  | Mandatory | At test piece in parallel length | * | TRUE
150 | Measuring and test equipment-->Extensometer system-->Contacting extensometer--> | Extensometer model information |  |  | Optional | MTS 632.53F-31 | * | TRUE
151 | Measuring and test equipment-->Extensometer system-->Contacting extensometer--> | Equipment ID - Extensometer |  |  | Optional | 19.03 | * | TRUE
152 | Measuring and test equipment-->Extensometer system-->Contacting extensometer--> | Description of upper/lower legs (LVDT systems) |  |  | Optional | Not applicable | * | TRUE
153 | Measuring and test equipment-->Extensometer system-->Contacting extensometer--> | Measuring amplifier |  |  | Optional | National Instruments NI SXCI-1600 | * | TRUE
154 | Measuring and test equipment-->Extensometer system-->Contacting extensometer--> | Extension range - Upper limit |  | % / mm | Mandatory | 20 % / 5 mm | * | TRUE
155 | Measuring and test equipment-->Extensometer system-->Contacting extensometer--> | Extension range - Lower limit |  | % / mm | Mandatory | -10 % / -2,5 mm | * | TRUE
156 | Measuring and test equipment-->Extensometer system-->Contacting extensometer--> | Nominal gauge length (if applicable) |  | mm | Mandatory | 25 | * | TRUE
157 | Measuring and test equipment-->Extensometer system-->Contacting extensometer--> | Is the extensometer incl. the data acquisition calibrated? |  |  | Mandatory | Yes | * | TRUE
158 | Measuring and test equipment-->Extensometer system-->Contacting extensometer--> | Calibration certificate |  |  | Optional | Documentation available in the laboratory | * | TRUE
159 | Measuring and test equipment-->Extensometer system-->Contacting extensometer--> | Calibration date |  |  | Mandatory | 2023-06-27 |  | TRUE
160 | Measuring and test equipment-->Extensometer system-->Contacting extensometer--> | Calibration validity time period |  |  | Mandatory | 12 Months | * | TRUE
161 | Measuring and test equipment-->Extensometer system-->Contacting extensometer--> | Calibration class |  |  | Mandatory | 1 | * | TRUE
162 | Measuring and test equipment-->Extensometer system-->Contacting extensometer--> | Range of calibration |  | % (mm) | Mandatory | 30 % (7.5 mm); +5/-2,5 mm | * | TRUE
163 | Measuring and test equipment-->Extensometer system-->Contacting extensometer--> | Calibration standard |  |  | Mandatory | DIN EN ISO 9513 | * | TRUE
| Measuring and test equipment-->Extensometer system-->Non-contacting extensometer--> | [6 empty] | TRUE
164 | Data processing procedures--> | Description of primary and processed data series - Primary data is data that is directly acquired by sensors or measuring instruments during or after a test. Processed data is obtained as a result of using procedures (equations, algorithms, methods, unit conversions) to transform data |  |  | Mandatory | See worksheet "Primary-processed-data-series" | * | TRUE
165 | Data processing procedures--> | Description of primary data series processing (incl. averaging, smoothing) |  |  | Mandatory | To convert the primary data series into the processed data series a validated excel template (lab own's development) was used. The data were neither averaged nor smoothed. | * | TRUE
166 | Data processing procedures--> | Description of the data processing and analysis procedures used to obtain specific test results, e.g. percentage elastic extension, ee |  |  | Mandatory | See worksheet "Data-processing" | * | TRUE
167 | Data processing procedures--> | Were automated (user-independent) analysis workflows used? |  |  | Mandatory | No | * | TRUE
168 | Data processing procedures--> | Software, if applicable, including product and version |  |  | Mandatory | Not applicable | * | TRUE
169 | Data processing procedures--> | Related publications, if applicable |  |  | Optional |  |  | TRUE
170 | Test result-->Values recorded at test start--> | Min. test piece diameter at room temperature | D | mm | Mandatory | 5.99 |  | FALSE
171 | Test result-->Values recorded at test start--> | Original gauge length | Lo | mm | Mandatory | 24 |  | TRUE
172 | Test result-->Values recorded at test start--> | Parallel length | Lc | mm | Mandatory | 36 | * | TRUE
173 | Test result-->Values recorded at test start--> | Extensometer gauge length | Le | mm | Mandatory | 22.5 |  | FALSE
174 | Test result-->Values recorded at test start--> | Reference length for calculation of percentage elongations | Lr = Lo | mm | Mandatory | 24 |  | TRUE
175 | Test result-->Values recorded at test start--> | Reference length for calculation of percentage elongations if Lo and/or extensometer Le are outside the parallel length. | Lr (if Lr > Lc) | mm | Mandatory | Not applicable | * | TRUE
176 | Test result-->Values recorded at test start--> | Reference length for calculation of percentage extensions | Lr = Le | mm | Mandatory | 22.5 |  | FALSE
177 | Test result-->Values recorded at test start--> | Ratio Lr / D ; (if Lr = Lo) | Lr / D ; (if Lr = Lo) | mm | Mandatory | 4 |  | TRUE
178 | Test result-->Values recorded at test start--> | k-Value for Lr (if Lr = Lo) | Lr / √So (if Lr = Lo) | mm | Mandatory | 4.52 |  | FALSE
179 | Test result-->Values recorded at test start--> | Ratio Lr / D ; (if Lr > Lc) | Lr / D ; (if Lr > Lc) | mm | Mandatory | Not applicable | * | TRUE
180 | Test result-->Values recorded at test start--> | k-Value for Lr (if Lr > Lc) | Lr / √So ; (if Lr > Lc) | mm | Mandatory | Not applicable | * | TRUE
181 | Test result-->Values recorded at test start--> | Ratio Lr / D ; (if Lr = Le) | Lr / D (if Lr = Le) | mm | Mandatory | 3.8 |  | FALSE
182 | Test result-->Values recorded at test start--> | k-Value for Lr (if Lr = Le) | Lr / √So ; (if Lr = Le) | mm | Mandatory | 4.24 |  | FALSE
183 | Test result-->Values recorded during test run--> | Elapsed time from end of loading | t | s | Mandatory | Data series for each test piece in the corresponding LIS file | * | TRUE
184 | Test result-->Values recorded during test run--> | Extension | ΔLet | mm | Optional |  |  | TRUE
185 | Test result-->Values recorded during test run--> | Elongation | ΔLot | mm | Optional |  |  | TRUE
186 | Test result-->Values recorded during test run--> | Heating time |  | h | Mandatory | 1.74 |  | FALSE
187 | Test result-->Values recorded during test run--> | Soak time before the test |  | h | Mandatory | 1.82 |  | FALSE
188 | Test result-->Values recorded during test run--> | Test duration | t | h | Mandatory | 1011 |  | FALSE
189 | Test result-->Values recorded after end of test --> | Creep rupture time | tu | h | Mandatory | Not applicable |  | TRUE
190 | Test result-->Values recorded after end of test --> | Position of the fracture |  |  | Mandatory | Not applicable |  | TRUE
191 | Test result-->Values recorded after end of test --> | Final gauge length after fracture | Lu | mm | Optional | Not applicable |  | TRUE
192 | Test result-->Values recorded during test run--> | Corrected measured temperature | Tc | ℃ | Mandatory | Data series from each sensor for each test piece in the corresponsing LIS file | * | TRUE
193 | Test result-->Values recorded during test run--> | Force |  | kN | Mandatory | Data series for each test piece in worksheet "Loading". No overloads. | * | TRUE
194 | Test result-->Values recorded during test run--> | Loading rate |  | MPa/s | Optional |  |  | TRUE
195 | Test result-->Values recorded during test run--> | Unloading rate |  | MPa/s | Optional |  |  | TRUE
196 | Test result-->Values recorded during test run--> | Heating speed |  | ℃/min | Optional |  |  | TRUE
197 | Test result-->Values recorded during test run--> | Cooling speed |  | ℃/min | Optional |  |  | TRUE
198 | Test result-->Values recorded during test run--> | Percentage plastic extension from end of loading | e | % | Mandatory | The data series for each test piece are available in the corresponding LIS files | * | TRUE
199 | Test result-->Elongation values--> | Percentage permanent elongation | Aper | % | Mandatory | 0.81 |  | FALSE
200 | Test result-->Elongation values--> | Percentage elongation after creep fracture | Au | % | Mandatory | Not applicable |  | TRUE
201 | Test result-->Elongation values--> | Percentage reduction of area after creep fracture | Zu | % | Mandatory | Not applicable |  | TRUE
202 | Test result-->Extension values--> | Was there an averaging of the strain/distance values? (two-sided extensometer) |  |  | Mandatory | Not applicable | * | TRUE
203 | Test result-->Extension values--> | Percentage total extension | et | % | Mandatory | 0.944 |  | FALSE
204 | Test result-->Extension values--> | Percentage initial total extension | eti | % | Mandatory | 0.156 |  | FALSE
205 | Test result-->Extension values--> | Percentage elastic extension | ee | % | Mandatory | 0.156 |  | FALSE
206 | Test result-->Extension values--> | Percentage initial plastic extension | ei | % | Mandatory | 0 |  | TRUE
207 | Test result-->Extension values--> | Percentage plastic extension | ep | % | Mandatory | 0.788 |  | FALSE
208 | Test result-->Extension values--> | Percentage creep extension | ef | % | Mandatory | 0.788 |  | FALSE

## Vh5205_C-95
Mandatory
Optional
ROW | CATEGORIZATION | ENTRY | SYMBOL | UNIT | REQUIREMENT |  | * Information common to all tests
1 | Test info-->Test job details--> | Date of test start |  |  | Mandatory | 2023-08-30 09:06 |  | FALSE
2 | Test info-->Test job details--> | Data of test end |  |  | Mandatory | 2023-10-11 11:06 |  | FALSE
3 | Test info-->Test job details--> | Test ID |  |  | Mandatory | Vh5205_C-95 |  | FALSE
4 | Test info-->Test job details--> | Project |  |  | Optional | Vh 5205 | * | TRUE
5 | Test info-->Test job details--> | Test order |  |  | Optional | Not applicable | * | TRUE
6 | Test info-->Test parameters--> | Was the test performed according to a test standard? |  |  | Mandatory | Yes | * | TRUE
7 | Test info-->Test parameters--> | Test standard |  |  | Mandatory | DIN EN ISO 204:2019-4 | * | TRUE
8 | Test info-->Test parameters--> | Specified temperature | T | °C | Mandatory | 980 °C | * | TRUE
9 | Test info-->Test parameters--> | Type of loading |  |  | Mandatory | Tension | * | TRUE
10 | Test info-->Test parameters--> | Load control type |  |  | Mandatory | Constant force | * | TRUE
11 | Test info-->Test parameters--> | Initial stress | Ro | MPa | Mandatory | 140 |  | TRUE
12 | Test info-->Test parameters--> | Test type |  |  | Mandatory | Uninterrupted creep tests with continuous monitoring of extension | * | TRUE
13 | Test info-->Test parameters--> | End of test criterium |  |  | Mandatory | Time limit |  | TRUE
14 | Test info-->Test parameters--> | End of test criterium - value (if not test piece break) |  |  | Mandatory | > 1000 h |  | TRUE
15 | Test info-->Test parameters--> | Interruption course |  |  | Mandatory | Unloading after cooling |  | TRUE
16 | Test info-->Test parameters--> | Test force |  | kN | Optional |  |  | TRUE
17 | Test info-->Test parameters--> | Preload (Part of the test force) |  | kN | Mandatory | 0,2 kN (20.4 kg) | * | TRUE
18 | Test info-->Test parameters--> | Other additional information (e.g. if constant stress) |  |  | Optional |  |  | TRUE
19 | Test info-->Related research outcome--> | Related article(s) available? |  |  | Optional | No | * | TRUE
20 | Test info-->Related research outcome--> | DOI Article 1 |  |  | Optional |  |  | TRUE
21 | Test info-->Related research outcome--> | Short description of content article 1 |  |  | Optional |  |  | TRUE
22 | Test info-->Related research outcome--> | DOI Article 2 |  |  | Optional |  |  | TRUE
23 | Test info-->Related research outcome--> | Short description of content article 2 |  |  | Optional |  |  | TRUE
24 | Test info-->Related research outcome--> | DOI Article n |  |  | Optional |  |  | TRUE
25 | Test info-->Related research outcome--> | Short description of content article n |  |  | Optional |  |  | TRUE
26 | Material related-->History and condition of the material--> | (Digital) Material Identifier |  |  | Mandatory | CMSX-6 | * | TRUE
27 | Material related-->History and condition of the material-->As-manufactured material--> | Information on phase equilibrium |  |  | Optional |  |  | TRUE
28 | Material related-->History and condition of the material-->As-manufactured material--> | Type of as-manufactured material (Cast / Ingot / Extrusion rod / …) |  |  | Mandatory | Ingot | * | TRUE
29 | Material related-->History and condition of the material-->As-manufactured material--> | Description of the as-manufactured material (geometry and dimensions) |  |  | Mandatory | Ingot with 4" Diameter | * | TRUE
30 | Material related-->History and condition of the material-->As-manufactured material--> | Description of the manufacturing process - as-manufactured material |  |  | Optional | Vacuum Induction Refined | * | TRUE
31 | Material related-->History and condition of the material-->As-manufactured material--> | Casting temperature |  | °C | Optional |  |  | TRUE
32 | Material related-->History and condition of the material-->As-manufactured material--> | Casting speed |  |  | Optional |  |  | TRUE
33 | Material related-->History and condition of the material-->As-manufactured material--> | Single or polycrystal solidified |  |  | Mandatory | Single Crystal | * | TRUE
34 | Material related-->History and condition of the material-->As-manufactured material--> | Condition |  |  | Mandatory | Heat Treated | * | TRUE
35 | Material related-->History and condition of the material-->As-tested material--> | Supplier |  |  | Mandatory | PCC Airfoils, Inc. Minerva, Ohio. | * | TRUE
36 | Material related-->History and condition of the material-->As-tested material--> | Description of the as-tested material (geometry and dimensions) - The test piece is manufactured from the tested material. |  |  | Mandatory | Single Crystal Investment Cast See image file "Test-piece-location.pdf" For details see DOI: 10.7449/1980/Superalloys_1980_205_214, and DOI: 10.7449/1984/Superalloys_1984_167_176 | * | TRUE
37 | Material related-->History and condition of the material-->As-tested material--> | Description of the manufacturing process - as-tested material |  |  | Mandatory | Single Crystal Investment Casting from a Vacuum Induction Refined Ingot and subsequent Heat Treatment (annealed and aged). | * | TRUE
38 | Material related-->History and condition of the material-->As-tested material--> | Date of supply |  |  | Mandatory | 1997-01-28 | * | TRUE
39 | Material related-->History and condition of the material-->As-tested material--> | Order number |  |  | Optional |  | * | TRUE
40 | Material related-->History and condition of the material-->As-tested material--> | Supplier sample ID |  |  | Optional |  | * | TRUE
41 | Material related-->History and condition of the material-->Heat treatment--> | Heat treatment - State |  |  | Mandatory | Aged | * | TRUE
42 | Material related-->History and condition of the material-->Heat treatment--> | Multistage annealing? |  |  | Optional | Yes | * | TRUE
43 | Material related-->History and condition of the material-->Heat treatment--> | Multistage ageing? |  |  | Optional | Yes | * | TRUE
44 | Material related-->History and condition of the material-->Heat treatment--> | Atmosphere |  |  | Optional | See description | * | TRUE
45 | Material related-->History and condition of the material-->Heat treatment--> | Heat treatment - Annealing - Description |  |  | Mandatory | See worksheet "Heat_treatment" | * | TRUE
46 | Material related-->History and condition of the material-->Heat treatment--> | Heat treatment - Ageing - Description |  |  | Mandatory | See worksheet "Heat_treatment" | * | TRUE
47 | Material related-->History and condition of the material-->Heat treatment--> | Heat treatment - Protocol file |  |  | Optional |  |  | TRUE
48 | Material related-->History and condition of the material-->Chemical composition--> | Chemical composition - nominal |  | wt.-% | Mandatory | See worksheet "Ch.-Comp._nominal" | * | TRUE
49 | Material related-->History and condition of the material-->Chemical composition--> | Chemical composition - measured (including precision) |  | wt.-% | Mandatory | See worksheet "Ch.-Comp._measured" | * | TRUE
50 | Material related-->History and condition of the material-->Chemical composition--> | Measurement method |  |  | Mandatory | See worksheet "Ch.-Comp._measured" | * | TRUE
51 | Material related-->History and condition of the material-->Chemical composition--> | Measuring point |  |  | Optional | Master melt | * | TRUE
52 | Material related-->History and condition of the material-->Chemical composition--> | Partitioning of alloy elements in microstructure (dendrite cores and ID regions) |  |  | Optional |  |  | TRUE
53 | Material related-->History and condition of the material-->Chemical composition--> | Chemical composition in gamma and gamma' regions (dendrite cores and ID regions) |  |  | Optional |  |  | TRUE
54 | Material related-->History and condition of the material-->Microstructure--> | Type of investigation (characterization method) |  |  | Mandatory | Laue Crystal Verification | * | TRUE
55 | Material related-->History and condition of the material-->Microstructure--> | Grain size (if polycrystal) |  | µm | Mandatory | Not applicable | * | TRUE
56 | Material related-->History and condition of the material-->Microstructure--> | Grain size - Determination method, measuring point |  |  | Mandatory | Not applicable | * | TRUE
57 | Material related-->History and condition of the material-->Microstructure--> | Grain size - documentation |  |  | Optional | Not applicable | * | TRUE
58 | Material related-->History and condition of the material-->Microstructure--> | Completely dissolved and re-precipitated gamma-gamma' regions |  | % | Optional |  |  | TRUE
59 | Material related-->History and condition of the material-->Microstructure--> | Gamma'-particles', average size |  | µm | Optional |  |  | TRUE
60 | Material related-->History and condition of the material-->Microstructure--> | Gamma'-particles', maximum size |  | µm | Optional |  |  | TRUE
61 | Material related-->History and condition of the material-->Microstructure--> | Dendrite spacings |  |  | Optional |  |  | TRUE
62 | Material related-->History and condition of the material-->Microstructure--> | Microstructure after test (SX/PX, gprime-Vol, gprime-size, dendrites) |  |  | Optional |  |  | TRUE
63 | Material related-->History and condition of the material-->Microstructure--> | Images of the microstructure before testing |  |  | Optional | See file "Microstructure-before-testing.pdf" | * | TRUE
64 | Material related-->History and condition of the material-->Microstructure--> | Images of the microstructure after testing |  |  | Optional |  |  | TRUE
65 | Material related-->History and condition of the material-->Microstructure--> | Proof of single crystallinity |  |  | Optional | The absence of grain boundaries was verified by visual inspection of the investment casts surface after electrolytical etching. | * | TRUE
66 | Material related-->History and condition of the material-->Microstructure--> | Single crystal orientation (Laue Crystal Verification. Must be documented for each test piece) |  | ° | Mandatory | The angle alpha indicates the deviation of the [001]-direction from the symmetry axis of the respective cast (as-tested material). Values in worksheet "Single_crystal_orientation" | * | TRUE
67 | Material related-->History and condition of the material-->Microstructure--> | Single crystal orientation - Determination method, measuring point |  |  | Mandatory | A Scorpio system (DOI: 10.1088/0957-0233/6/1/021) was used. The orientation was determined at the lower end (right side in file "Test-piece-location.pdf") of each cast. | * | TRUE
68 | Material related-->History and condition of the material-->Microstructure--> | Accuracy of the determination of the single crystal orientation |  |  | Optional |  |  | TRUE
69 | Material related-->History and condition of the material-->Results from NDT--> | Crack inspection: e.g., Penetrant certification/Radiographic certification/XCT |  |  | Optional |  |  | TRUE
70 | Material related-->History and condition of the material-->Results from NDT--> | X-Ray film |  |  | Optional |  |  | TRUE
71 | Material related-->History and condition of the material-->Results from other mech. tests--> | 0.2 % Proof strength at room temperature |  | MPa | Optional |  |  | TRUE
72 | Material related-->History and condition of the material-->Results from other mech. tests--> | 0.2 % Proof strength at creep test temperature |  | MPa | Optional | See worksheet "Rp0.2" | * | TRUE
73 | Material related-->History and condition of the material-->Results from other mech. tests--> | Hardness |  |  | Optional |  |  | TRUE
74 | Material related-->Test piece--> | Test piece ID |  |  | Optional | Vh5205_C-95 |  | FALSE
75 | Material related-->Test piece--> | Workshop order ID/ref. |  |  | Optional |  |  | TRUE
76 | Material related-->Test piece--> | Test piece history |  |  | Optional | No previous experiments | * | TRUE
77 | Material related-->Test piece--> | Type of test piece I |  |  | Mandatory | Specimen according to DIN EN ISO 204:2019-4 | * | TRUE
78 | Material related-->Test piece--> | Type of test piece II |  |  | Mandatory | Round cross section | * | TRUE
79 | Material related-->Test piece--> | Type of test piece III |  |  | Mandatory | Smooth test piece | * | TRUE
80 | Material related-->Test piece--> | Test piece technical drawing |  |  | Mandatory | See file "TestPieceCreepTests-TechnicalDrawing-FormA.pdf" Specimen's dimensions correspond to "Form A", see table in file. | * | TRUE
81 | Material related-->Test piece--> | Location of the test piece within the as-tested material |  |  | Mandatory | See file "Test-piece-location.pdf" | * | TRUE
82 | Material related-->Test piece--> | Positioning (Laue, precision) - Description whether coordinate systems of as-tested material and test piece coincide, and of the alignment in the test machine |  |  | Mandatory | The axis of the cast (as-tested material), the creep test piece, and the load axis match. | * | TRUE
83 | Material related-->Test piece--> | Further information about sample(s) |  | µm | Optional | Surface roughness values, Rz [µm], available for each test piece. Measurement protocols are available in the laboratory. Finishing was carried out using cylindrical grinding. Values in worksheet "Roughness" | * | TRUE
84 | Measuring and test equipment-->Test machine--> | Test machine ID |  |  | Optional | Zug 07 | * | TRUE
85 | Measuring and test equipment-->Test machine--> | Type of test machine |  |  | Optional | Lever arm, Leverage ratio 1:20.4 | * | TRUE
86 | Measuring and test equipment-->Test machine--> | Min. applied force |  | kN | Optional | 1 | * | TRUE
87 | Measuring and test equipment-->Test machine--> | Max. applied force |  | kN | Optional | 20 | * | TRUE
88 | Measuring and test equipment-->Test machine--> | Verification of Test Frame and Specimen Alignment according to ASTM E1012? |  |  | Mandatory | Yes. Verification was performed according to ASTM E1012 on 18.07.2011. | * | TRUE
89 | Measuring and test equipment-->Test machine--> | Please provide a description on the procedure followed for the Verification of Test Frame and Specimen Alignment if different from ASTM E1012 |  |  | Mandatory | Not applicable since verification was performed according to ASTM E1012 | * | TRUE
90 | Measuring and test equipment-->Test machine--> | Calibration class (Alignment) |  |  | Mandatory | Verification: the machine fulfills the requirements for test forces >2 kN Protocol of alignment is available in the laboratory. | * | TRUE
91 | Measuring and test equipment-->Test machine-->Data acquisition--> | Data acquisition unit - Model information |  |  | Optional | National Instruments NI SXCI-1600 | * | TRUE
92 | Measuring and test equipment-->Test machine-->Data acquisition--> | Data acquisition unit - Laboratory ID |  |  | Optional | 19.08 | * | TRUE
93 | Measuring and test equipment-->Test machine-->Data acquisition--> | Data acquisition software and version |  |  | Mandatory | Lab's own development (v22.08.22) | * | TRUE
94 | Measuring and test equipment-->Test machine-->Data acquisition--> | Data acquisition - description |  |  | Mandatory | See worksheets "Data-acquisition" and "Data-acquisition-creep" | * | TRUE
95 | Measuring and test equipment-->Test machine-->Data acquisition--> | Was the time checked during data acquisition? |  |  | Optional | Yes | * | TRUE
96 | Measuring and test equipment-->Test force-->Loading system--> | Was the loading system calibrated/verified? |  |  | Mandatory | Yes | * | TRUE
97 | Measuring and test equipment-->Test force-->Loading system--> | Calibration certificate |  |  | Optional |  |  | TRUE
98 | Measuring and test equipment-->Test force-->Loading system--> | Calibration date |  |  | Mandatory | 2022-08-05 | * | TRUE
99 | Measuring and test equipment-->Test force-->Loading system--> | Calibration validity time period |  |  | Mandatory | 24 Months | * | TRUE
100 | Measuring and test equipment-->Test force-->Loading system--> | Calibration standard |  |  | Mandatory | DIN EN ISO 7500-2: 2007 | * | TRUE
101 | Measuring and test equipment-->Test force-->Loading system--> | Calibration class |  |  | Mandatory | 1 | * | TRUE
102 | Measuring and test equipment-->Test force-->Loading system--> | Range of calibration |  | kN | Mandatory | 2 - 20 kN and 1 - 10 kN (class 1 for both) | * | TRUE
103 | Measuring and test equipment-->Test force-->Loading system--> | Were calibrated weights used to apply the test force? |  |  | Mandatory | Yes | * | TRUE
104 | Measuring and test equipment-->Test force-->Load sensor--> | Was a load sensor used during loading? |  |  | Mandatory | Yes | * | TRUE
105 | Measuring and test equipment-->Test force-->Load sensor--> | Was the load sensor calibrated? |  |  | Mandatory | Yes The load cell was checked with calibrated weights. Error limit: ± 1 % | * | TRUE
106 | Measuring and test equipment-->Test force-->Load sensor--> | Calibration certificate |  |  | Optional | Documentation available in the laboratory | * | TRUE
107 | Measuring and test equipment-->Test force-->Load sensor--> | Calibration date |  |  | Mandatory | 2023-06-21 | * | TRUE
108 | Measuring and test equipment-->Test force-->Load sensor--> | Calibration validity time period |  |  | Mandatory | 12 months | * | TRUE
109 | Measuring and test equipment-->Test force-->Load sensor--> | Calibration standard |  |  | Mandatory | Not applicable | * | TRUE
110 | Measuring and test equipment-->Test force-->Load sensor--> | Calibration class |  |  | Mandatory | Not applicable | * | TRUE
111 | Measuring and test equipment-->Test force-->Load sensor--> | Range of calibration |  | kN | Mandatory | 0 kN to 20 kN | * | TRUE
112 | Measuring and test equipment-->Test force-->Data acquisition--> | Was the force recorded continuously or phase-wise (e.g. during loading)? |  |  | Mandatory | Phase-wise (during loading) | * | TRUE
113 | Measuring and test equipment-->Test force-->Data acquisition--> | Has a calibration of the test force data acquisition been performed? |  |  | Mandatory | Yes | * | TRUE
114 | Measuring and test equipment-->Laboratory conditions--> | Was the room temperature recorded and checked? |  |  | Mandatory | Yes | * | TRUE
115 | Measuring and test equipment-->Laboratory conditions--> | Was the humidity recorded and checked? |  |  | Optional | Yes | * | TRUE
116 | Measuring and test equipment-->Temperature-measuring system--> | Control via thermocouples on sample/via furnace |  |  | Mandatory | Via furnace | * | TRUE
117 | Measuring and test equipment-->Temperature-measuring system--> | Furnace type |  |  | Mandatory | Split Tube Furnace with two-zones | * | TRUE
118 | Measuring and test equipment-->Temperature-measuring system--> | Metrological traceability (Yes, if Sensor AND Data acquisition checked) |  |  | Mandatory | Yes | * | TRUE
119 | Measuring and test equipment-->Temperature-measuring system-->Measuring instrument--> | Sensor type |  |  | Mandatory | Thermocouple | * | TRUE
120 | Measuring and test equipment-->Temperature-measuring system-->Measuring instrument--> | Equipment ID |  |  | Optional | 52-PM102-0412 52-PM102-0413 52-PM102-0414 |  | TRUE
121 | Measuring and test equipment-->Temperature-measuring system-->Measuring instrument--> | Type of thermocouple |  |  | Mandatory | S | * | TRUE
122 | Measuring and test equipment-->Temperature-measuring system-->Measuring instrument--> | Wire gauge |  | mm | Optional | 0,51 mm | * | TRUE
123 | Measuring and test equipment-->Temperature-measuring system-->Measuring instrument--> | Layout |  |  | Optional | Wire with 2-hole ceramic beads | * | TRUE
124 | Measuring and test equipment-->Temperature-measuring system-->Measuring instrument--> | Is/are the thermocouples calibrated? |  |  | Mandatory | Yes | * | TRUE
125 | Measuring and test equipment-->Temperature-measuring system-->Measuring instrument--> | Calibration method |  |  | Mandatory | Comparison method | * | TRUE
126 | Measuring and test equipment-->Temperature-measuring system-->Measuring instrument--> | Calibration standard |  |  | Mandatory | ASTM E220-19 | * | TRUE
127 | Measuring and test equipment-->Temperature-measuring system-->Measuring instrument--> | Calibration certificate |  |  | Optional | Documentation available in the laboratory | * | TRUE
128 | Measuring and test equipment-->Temperature-measuring system-->Measuring instrument--> | Calibration date |  |  | Mandatory | 09.05.2023 (52-PM102-0413, 52-PM102-0414) 12.05.2023 (52-PM102-0412) |  | TRUE
129 | Measuring and test equipment-->Temperature-measuring system-->Measuring instrument--> | Calibration validity time period |  |  | Mandatory | 12 months | * | TRUE
130 | Measuring and test equipment-->Temperature-measuring system-->Measuring instrument--> | Deviation detected during calibration |  | °C | Optional | + 0,42 K to - 1,17 K T-values were corrected accordingly. | * | TRUE
131 | Measuring and test equipment-->Temperature-measuring system-->Measuring instrument--> | Range of calibration |  | °C | Mandatory | 300 - 1200 °C | * | TRUE
132 | Measuring and test equipment-->Temperature-measuring system-->Measuring instrument--> | Application: contact method |  |  | Mandatory | Attached | * | TRUE
133 | Measuring and test equipment-->Temperature-measuring system-->Measuring instrument--> | Application: number of thermocouples |  |  | Mandatory | 3 | * | TRUE
134 | Measuring and test equipment-->Temperature-measuring system-->Measuring instrument--> | Application: location with respect to gauge section |  |  | Mandatory | Inside the gauge length | * | TRUE
| Measuring and test equipment-->Temperature-measuring system-->Measuring instrument--> | [6 empty] | TRUE
135 | Measuring and test equipment-->Temperature-measuring system-->Data acquisition--> | Is/are the data acquisition unit calibrated? |  |  | Mandatory | Yes | * | TRUE
136 | Measuring and test equipment-->Temperature-measuring system-->Data acquisition--> | Reference junction |  |  | Optional | Internal | * | TRUE
137 | Measuring and test equipment-->Temperature-measuring system-->Data acquisition--> | Calibration certificate |  |  | Optional | Documentation available in the laboratory | * | TRUE
138 | Measuring and test equipment-->Temperature-measuring system-->Data acquisition--> | Calibration date |  |  | Mandatory | 2023-08-17 |  | TRUE
139 | Measuring and test equipment-->Temperature-measuring system-->Data acquisition--> | Calibration validity time period |  |  | Mandatory | 12 Months | * | TRUE
140 | Measuring and test equipment-->Temperature-measuring system-->Data acquisition--> | Calibration method |  |  | Mandatory | Electrical simulation and measurement | * | TRUE
141 | Measuring and test equipment-->Temperature-measuring system-->Data acquisition--> | Calibration standard |  |  | Mandatory | EURAMET/cg-11/v0.1 | * | TRUE
142 | Measuring and test equipment-->Temperature-measuring system-->Data acquisition--> | Deviation detected during calibration |  | °C | Optional | + 0,2 K to - 0,3 K |  | TRUE
143 | Measuring and test equipment-->Temperature-measuring system-->Data acquisition--> | Range of calibration |  | °C | Mandatory | 100 - 1300 °C | * | TRUE
144 | Measuring and test equipment-->Extensometer system-->--> | Type of strain measuring device |  |  | Mandatory | Contacting extensometer | * | TRUE
145 | Measuring and test equipment-->Extensometer system-->--> | Sensor type - Contacting extensometer |  |  | Mandatory | Clip-on extensometer | * | TRUE
146 | Measuring and test equipment-->Extensometer system-->--> | Sensor type - Non-contacting extensometer |  |  | Mandatory | Not applicable | * | TRUE
147 | Measuring and test equipment-->Extensometer system-->Contacting extensometer--> | Measurement one-sided or two-sided? |  |  | Mandatory | One-sided | * | TRUE
148 | Measuring and test equipment-->Extensometer system-->Contacting extensometer--> | Measurement: axial or diametrical action? |  |  | Mandatory | Axial action | * | TRUE
149 | Measuring and test equipment-->Extensometer system-->Contacting extensometer--> | Mounting type |  |  | Mandatory | At test piece in parallel length | * | TRUE
150 | Measuring and test equipment-->Extensometer system-->Contacting extensometer--> | Extensometer model information |  |  | Optional | MTS 632.53F-31 | * | TRUE
151 | Measuring and test equipment-->Extensometer system-->Contacting extensometer--> | Equipment ID - Extensometer |  |  | Optional | 19.03 | * | TRUE
152 | Measuring and test equipment-->Extensometer system-->Contacting extensometer--> | Description of upper/lower legs (LVDT systems) |  |  | Optional | Not applicable | * | TRUE
153 | Measuring and test equipment-->Extensometer system-->Contacting extensometer--> | Measuring amplifier |  |  | Optional | National Instruments NI SXCI-1600 | * | TRUE
154 | Measuring and test equipment-->Extensometer system-->Contacting extensometer--> | Extension range - Upper limit |  | % / mm | Mandatory | 20 % / 5 mm | * | TRUE
155 | Measuring and test equipment-->Extensometer system-->Contacting extensometer--> | Extension range - Lower limit |  | % / mm | Mandatory | -10 % / -2,5 mm | * | TRUE
156 | Measuring and test equipment-->Extensometer system-->Contacting extensometer--> | Nominal gauge length (if applicable) |  | mm | Mandatory | 25 | * | TRUE
157 | Measuring and test equipment-->Extensometer system-->Contacting extensometer--> | Is the extensometer incl. the data acquisition calibrated? |  |  | Mandatory | Yes | * | TRUE
158 | Measuring and test equipment-->Extensometer system-->Contacting extensometer--> | Calibration certificate |  |  | Optional | Documentation available in the laboratory | * | TRUE
159 | Measuring and test equipment-->Extensometer system-->Contacting extensometer--> | Calibration date |  |  | Mandatory | 2023-06-27 |  | TRUE
160 | Measuring and test equipment-->Extensometer system-->Contacting extensometer--> | Calibration validity time period |  |  | Mandatory | 12 Months | * | TRUE
161 | Measuring and test equipment-->Extensometer system-->Contacting extensometer--> | Calibration class |  |  | Mandatory | 1 | * | TRUE
162 | Measuring and test equipment-->Extensometer system-->Contacting extensometer--> | Range of calibration |  | % (mm) | Mandatory | 30 % (7.5 mm); +5/-2,5 mm | * | TRUE
163 | Measuring and test equipment-->Extensometer system-->Contacting extensometer--> | Calibration standard |  |  | Mandatory | DIN EN ISO 9513 | * | TRUE
| Measuring and test equipment-->Extensometer system-->Non-contacting extensometer--> | [6 empty] | TRUE
164 | Data processing procedures--> | Description of primary and processed data series - Primary data is data that is directly acquired by sensors or measuring instruments during or after a test. Processed data is obtained as a result of using procedures (equations, algorithms, methods, unit conversions) to transform data |  |  | Mandatory | See worksheet "Primary-processed-data-series" | * | TRUE
165 | Data processing procedures--> | Description of primary data series processing (incl. averaging, smoothing) |  |  | Mandatory | To convert the primary data series into the processed data series a validated excel template (lab own's development) was used. The data were neither averaged nor smoothed. | * | TRUE
166 | Data processing procedures--> | Description of the data processing and analysis procedures used to obtain specific test results, e.g. percentage elastic extension, ee |  |  | Mandatory | See worksheet "Data-processing" | * | TRUE
167 | Data processing procedures--> | Were automated (user-independent) analysis workflows used? |  |  | Mandatory | No | * | TRUE
168 | Data processing procedures--> | Software, if applicable, including product and version |  |  | Mandatory | Not applicable | * | TRUE
169 | Data processing procedures--> | Related publications, if applicable |  |  | Optional |  |  | TRUE
170 | Test result-->Values recorded at test start--> | Min. test piece diameter at room temperature | D | mm | Mandatory | 5.99 |  | TRUE
171 | Test result-->Values recorded at test start--> | Original gauge length | Lo | mm | Mandatory | 23.9 |  | FALSE
172 | Test result-->Values recorded at test start--> | Parallel length | Lc | mm | Mandatory | 36 | * | TRUE
173 | Test result-->Values recorded at test start--> | Extensometer gauge length | Le | mm | Mandatory | 22.9 |  | FALSE
174 | Test result-->Values recorded at test start--> | Reference length for calculation of percentage elongations | Lr = Lo | mm | Mandatory | 23.9 |  | FALSE
175 | Test result-->Values recorded at test start--> | Reference length for calculation of percentage elongations if Lo and/or extensometer Le are outside the parallel length. | Lr (if Lr > Lc) | mm | Mandatory | Not applicable | * | TRUE
176 | Test result-->Values recorded at test start--> | Reference length for calculation of percentage extensions | Lr = Le | mm | Mandatory | 22.9 |  | FALSE
177 | Test result-->Values recorded at test start--> | Ratio Lr / D ; (if Lr = Lo) | Lr / D ; (if Lr = Lo) | mm | Mandatory | 4 |  | TRUE
178 | Test result-->Values recorded at test start--> | k-Value for Lr (if Lr = Lo) | Lr / √So (if Lr = Lo) | mm | Mandatory | 4.5 |  | FALSE
179 | Test result-->Values recorded at test start--> | Ratio Lr / D ; (if Lr > Lc) | Lr / D ; (if Lr > Lc) | mm | Mandatory | Not applicable | * | TRUE
180 | Test result-->Values recorded at test start--> | k-Value for Lr (if Lr > Lc) | Lr / √So ; (if Lr > Lc) | mm | Mandatory | Not applicable | * | TRUE
181 | Test result-->Values recorded at test start--> | Ratio Lr / D ; (if Lr = Le) | Lr / D (if Lr = Le) | mm | Mandatory | 3.8 |  | TRUE
182 | Test result-->Values recorded at test start--> | k-Value for Lr (if Lr = Le) | Lr / √So ; (if Lr = Le) | mm | Mandatory | 4.32 |  | FALSE
183 | Test result-->Values recorded during test run--> | Elapsed time from end of loading | t | s | Mandatory | Data series for each test piece in the corresponding LIS file | * | TRUE
184 | Test result-->Values recorded during test run--> | Extension | ΔLet | mm | Optional |  |  | TRUE
185 | Test result-->Values recorded during test run--> | Elongation | ΔLot | mm | Optional |  |  | TRUE
186 | Test result-->Values recorded during test run--> | Heating time |  | h | Mandatory | 1.61 |  | FALSE
187 | Test result-->Values recorded during test run--> | Soak time before the test |  | h | Mandatory | 2.81 |  | FALSE
188 | Test result-->Values recorded during test run--> | Test duration | t | h | Mandatory | 1010 |  | FALSE
189 | Test result-->Values recorded after end of test --> | Creep rupture time | tu | h | Mandatory | Not applicable |  | TRUE
190 | Test result-->Values recorded after end of test --> | Position of the fracture |  |  | Mandatory | Not applicable |  | TRUE
191 | Test result-->Values recorded after end of test --> | Final gauge length after fracture | Lu | mm | Optional | Not applicable |  | TRUE
192 | Test result-->Values recorded during test run--> | Corrected measured temperature | Tc | ℃ | Mandatory | Data series from each sensor for each test piece in the corresponsing LIS file | * | TRUE
193 | Test result-->Values recorded during test run--> | Force |  | kN | Mandatory | Data series for each test piece in worksheet "Loading". No overloads. | * | TRUE
194 | Test result-->Values recorded during test run--> | Loading rate |  | MPa/s | Optional |  |  | TRUE
195 | Test result-->Values recorded during test run--> | Unloading rate |  | MPa/s | Optional |  |  | TRUE
196 | Test result-->Values recorded during test run--> | Heating speed |  | ℃/min | Optional |  |  | TRUE
197 | Test result-->Values recorded during test run--> | Cooling speed |  | ℃/min | Optional |  |  | TRUE
198 | Test result-->Values recorded during test run--> | Percentage plastic extension from end of loading | e | % | Mandatory | The data series for each test piece are available in the corresponding LIS files | * | TRUE
199 | Test result-->Elongation values--> | Percentage permanent elongation | Aper | % | Mandatory | 1.14 |  | FALSE
200 | Test result-->Elongation values--> | Percentage elongation after creep fracture | Au | % | Mandatory | Not applicable |  | TRUE
201 | Test result-->Elongation values--> | Percentage reduction of area after creep fracture | Zu | % | Mandatory | Not applicable |  | TRUE
202 | Test result-->Extension values--> | Was there an averaging of the strain/distance values? (two-sided extensometer) |  |  | Mandatory | Not applicable | * | TRUE
203 | Test result-->Extension values--> | Percentage total extension | et | % | Mandatory | 0.964 |  | FALSE
204 | Test result-->Extension values--> | Percentage initial total extension | eti | % | Mandatory | 0.153 |  | FALSE
205 | Test result-->Extension values--> | Percentage elastic extension | ee | % | Mandatory | 0.153 |  | FALSE
206 | Test result-->Extension values--> | Percentage initial plastic extension | ei | % | Mandatory | 0 |  | TRUE
207 | Test result-->Extension values--> | Percentage plastic extension | ep | % | Mandatory | 0.811 |  | FALSE
208 | Test result-->Extension values--> | Percentage creep extension | ef | % | Mandatory | 0.811 |  | FALSE

## Vh5205_C-81
Mandatory
Optional
ROW | CATEGORIZATION | ENTRY | SYMBOL | UNIT | REQUIREMENT |  | * Information common to all tests
1 | Test info-->Test job details--> | Date of test start |  |  | Mandatory | 2023-04-25 09:12 |  | FALSE
2 | Test info-->Test job details--> | Data of test end |  |  | Mandatory | 2023-05-15 20:12 |  | FALSE
3 | Test info-->Test job details--> | Test ID |  |  | Mandatory | Vh5205_C-81 |  | FALSE
4 | Test info-->Test job details--> | Project |  |  | Optional | Vh 5205 | * | TRUE
5 | Test info-->Test job details--> | Test order |  |  | Optional | Not applicable | * | TRUE
6 | Test info-->Test parameters--> | Was the test performed according to a test standard? |  |  | Mandatory | Yes | * | TRUE
7 | Test info-->Test parameters--> | Test standard |  |  | Mandatory | DIN EN ISO 204:2019-4 | * | TRUE
8 | Test info-->Test parameters--> | Specified temperature | T | °C | Mandatory | 980 °C | * | TRUE
9 | Test info-->Test parameters--> | Type of loading |  |  | Mandatory | Tension | * | TRUE
10 | Test info-->Test parameters--> | Load control type |  |  | Mandatory | Constant force | * | TRUE
11 | Test info-->Test parameters--> | Initial stress | Ro | MPa | Mandatory | 170 |  | FALSE
12 | Test info-->Test parameters--> | Test type |  |  | Mandatory | Uninterrupted creep tests with continuous monitoring of extension | * | TRUE
13 | Test info-->Test parameters--> | End of test criterium |  |  | Mandatory | Test piece break |  | FALSE
14 | Test info-->Test parameters--> | End of test criterium - value (if not test piece break) |  |  | Mandatory | Not applicable |  | FALSE
15 | Test info-->Test parameters--> | Interruption course |  |  | Mandatory | Not applicable |  | FALSE
16 | Test info-->Test parameters--> | Test force |  | kN | Optional |  |  | TRUE
17 | Test info-->Test parameters--> | Preload (Part of the test force) |  | kN | Mandatory | 0,2 kN (20.4 kg) | * | TRUE
18 | Test info-->Test parameters--> | Other additional information (e.g. if constant stress) |  |  | Optional |  |  | TRUE
19 | Test info-->Related research outcome--> | Related article(s) available? |  |  | Optional | No | * | TRUE
20 | Test info-->Related research outcome--> | DOI Article 1 |  |  | Optional |  |  | TRUE
21 | Test info-->Related research outcome--> | Short description of content article 1 |  |  | Optional |  |  | TRUE
22 | Test info-->Related research outcome--> | DOI Article 2 |  |  | Optional |  |  | TRUE
23 | Test info-->Related research outcome--> | Short description of content article 2 |  |  | Optional |  |  | TRUE
24 | Test info-->Related research outcome--> | DOI Article n |  |  | Optional |  |  | TRUE
25 | Test info-->Related research outcome--> | Short description of content article n |  |  | Optional |  |  | TRUE
26 | Material related-->History and condition of the material--> | (Digital) Material Identifier |  |  | Mandatory | CMSX-6 | * | TRUE
27 | Material related-->History and condition of the material-->As-manufactured material--> | Information on phase equilibrium |  |  | Optional |  |  | TRUE
28 | Material related-->History and condition of the material-->As-manufactured material--> | Type of as-manufactured material (Cast / Ingot / Extrusion rod / …) |  |  | Mandatory | Ingot | * | TRUE
29 | Material related-->History and condition of the material-->As-manufactured material--> | Description of the as-manufactured material (geometry and dimensions) |  |  | Mandatory | Ingot with 4" Diameter | * | TRUE
30 | Material related-->History and condition of the material-->As-manufactured material--> | Description of the manufacturing process - as-manufactured material |  |  | Optional | Vacuum Induction Refined | * | TRUE
31 | Material related-->History and condition of the material-->As-manufactured material--> | Casting temperature |  | °C | Optional |  |  | TRUE
32 | Material related-->History and condition of the material-->As-manufactured material--> | Casting speed |  |  | Optional |  |  | TRUE
33 | Material related-->History and condition of the material-->As-manufactured material--> | Single or polycrystal solidified |  |  | Mandatory | Single Crystal | * | TRUE
34 | Material related-->History and condition of the material-->As-manufactured material--> | Condition |  |  | Mandatory | Heat Treated | * | TRUE
35 | Material related-->History and condition of the material-->As-tested material--> | Supplier |  |  | Mandatory | PCC Airfoils, Inc. Minerva, Ohio. | * | TRUE
36 | Material related-->History and condition of the material-->As-tested material--> | Description of the as-tested material (geometry and dimensions) - The test piece is manufactured from the tested material. |  |  | Mandatory | Single Crystal Investment Cast See image file "Test-piece-location.pdf" For details see DOI: 10.7449/1980/Superalloys_1980_205_214, and DOI: 10.7449/1984/Superalloys_1984_167_176 | * | TRUE
37 | Material related-->History and condition of the material-->As-tested material--> | Description of the manufacturing process - as-tested material |  |  | Mandatory | Single Crystal Investment Casting from a Vacuum Induction Refined Ingot and subsequent Heat Treatment (annealed and aged). | * | TRUE
38 | Material related-->History and condition of the material-->As-tested material--> | Date of supply |  |  | Mandatory | 1997-01-28 | * | TRUE
39 | Material related-->History and condition of the material-->As-tested material--> | Order number |  |  | Optional |  | * | TRUE
40 | Material related-->History and condition of the material-->As-tested material--> | Supplier sample ID |  |  | Optional |  | * | TRUE
41 | Material related-->History and condition of the material-->Heat treatment--> | Heat treatment - State |  |  | Mandatory | Aged | * | TRUE
42 | Material related-->History and condition of the material-->Heat treatment--> | Multistage annealing? |  |  | Optional | Yes | * | TRUE
43 | Material related-->History and condition of the material-->Heat treatment--> | Multistage ageing? |  |  | Optional | Yes | * | TRUE
44 | Material related-->History and condition of the material-->Heat treatment--> | Atmosphere |  |  | Optional | See description | * | TRUE
45 | Material related-->History and condition of the material-->Heat treatment--> | Heat treatment - Annealing - Description |  |  | Mandatory | See worksheet "Heat_treatment" | * | TRUE
46 | Material related-->History and condition of the material-->Heat treatment--> | Heat treatment - Ageing - Description |  |  | Mandatory | See worksheet "Heat_treatment" | * | TRUE
47 | Material related-->History and condition of the material-->Heat treatment--> | Heat treatment - Protocol file |  |  | Optional |  |  | TRUE
48 | Material related-->History and condition of the material-->Chemical composition--> | Chemical composition - nominal |  | wt.-% | Mandatory | See worksheet "Ch.-Comp._nominal" | * | TRUE
49 | Material related-->History and condition of the material-->Chemical composition--> | Chemical composition - measured (including precision) |  | wt.-% | Mandatory | See worksheet "Ch.-Comp._measured" | * | TRUE
50 | Material related-->History and condition of the material-->Chemical composition--> | Measurement method |  |  | Mandatory | See worksheet "Ch.-Comp._measured" | * | TRUE
51 | Material related-->History and condition of the material-->Chemical composition--> | Measuring point |  |  | Optional | Master melt | * | TRUE
52 | Material related-->History and condition of the material-->Chemical composition--> | Partitioning of alloy elements in microstructure (dendrite cores and ID regions) |  |  | Optional |  |  | TRUE
53 | Material related-->History and condition of the material-->Chemical composition--> | Chemical composition in gamma and gamma' regions (dendrite cores and ID regions) |  |  | Optional |  |  | TRUE
54 | Material related-->History and condition of the material-->Microstructure--> | Type of investigation (characterization method) |  |  | Mandatory | Laue Crystal Verification | * | TRUE
55 | Material related-->History and condition of the material-->Microstructure--> | Grain size (if polycrystal) |  | µm | Mandatory | Not applicable | * | TRUE
56 | Material related-->History and condition of the material-->Microstructure--> | Grain size - Determination method, measuring point |  |  | Mandatory | Not applicable | * | TRUE
57 | Material related-->History and condition of the material-->Microstructure--> | Grain size - documentation |  |  | Optional | Not applicable | * | TRUE
58 | Material related-->History and condition of the material-->Microstructure--> | Completely dissolved and re-precipitated gamma-gamma' regions |  | % | Optional |  |  | TRUE
59 | Material related-->History and condition of the material-->Microstructure--> | Gamma'-particles', average size |  | µm | Optional |  |  | TRUE
60 | Material related-->History and condition of the material-->Microstructure--> | Gamma'-particles', maximum size |  | µm | Optional |  |  | TRUE
61 | Material related-->History and condition of the material-->Microstructure--> | Dendrite spacings |  |  | Optional |  |  | TRUE
62 | Material related-->History and condition of the material-->Microstructure--> | Microstructure after test (SX/PX, gprime-Vol, gprime-size, dendrites) |  |  | Optional |  |  | TRUE
63 | Material related-->History and condition of the material-->Microstructure--> | Images of the microstructure before testing |  |  | Optional | See file "Microstructure-before-testing.pdf" | * | TRUE
64 | Material related-->History and condition of the material-->Microstructure--> | Images of the microstructure after testing |  |  | Optional |  |  | TRUE
65 | Material related-->History and condition of the material-->Microstructure--> | Proof of single crystallinity |  |  | Optional | The absence of grain boundaries was verified by visual inspection of the investment casts surface after electrolytical etching. | * | TRUE
66 | Material related-->History and condition of the material-->Microstructure--> | Single crystal orientation (Laue Crystal Verification. Must be documented for each test piece) |  | ° | Mandatory | The angle alpha indicates the deviation of the [001]-direction from the symmetry axis of the respective cast (as-tested material). Values in worksheet "Single_crystal_orientation" | * | TRUE
67 | Material related-->History and condition of the material-->Microstructure--> | Single crystal orientation - Determination method, measuring point |  |  | Mandatory | A Scorpio system (DOI: 10.1088/0957-0233/6/1/021) was used. The orientation was determined at the lower end (right side in file "Test-piece-location.pdf") of each cast. | * | TRUE
68 | Material related-->History and condition of the material-->Microstructure--> | Accuracy of the determination of the single crystal orientation |  |  | Optional |  |  | TRUE
69 | Material related-->History and condition of the material-->Results from NDT--> | Crack inspection: e.g., Penetrant certification/Radiographic certification/XCT |  |  | Optional |  |  | TRUE
70 | Material related-->History and condition of the material-->Results from NDT--> | X-Ray film |  |  | Optional |  |  | TRUE
71 | Material related-->History and condition of the material-->Results from other mech. tests--> | 0.2 % Proof strength at room temperature |  | MPa | Optional |  |  | TRUE
72 | Material related-->History and condition of the material-->Results from other mech. tests--> | 0.2 % Proof strength at creep test temperature |  | MPa | Optional | See worksheet "Rp0.2" | * | TRUE
73 | Material related-->History and condition of the material-->Results from other mech. tests--> | Hardness |  |  | Optional |  |  | TRUE
74 | Material related-->Test piece--> | Test piece ID |  |  | Optional | Vh5205_C-81 |  | FALSE
75 | Material related-->Test piece--> | Workshop order ID/ref. |  |  | Optional |  |  | TRUE
76 | Material related-->Test piece--> | Test piece history |  |  | Optional | No previous experiments | * | TRUE
77 | Material related-->Test piece--> | Type of test piece I |  |  | Mandatory | Specimen according to DIN EN ISO 204:2019-4 | * | TRUE
78 | Material related-->Test piece--> | Type of test piece II |  |  | Mandatory | Round cross section | * | TRUE
79 | Material related-->Test piece--> | Type of test piece III |  |  | Mandatory | Smooth test piece | * | TRUE
80 | Material related-->Test piece--> | Test piece technical drawing |  |  | Mandatory | See file "TestPieceCreepTests-TechnicalDrawing-FormA.pdf" Specimen's dimensions correspond to "Form A", see table in file. | * | TRUE
81 | Material related-->Test piece--> | Location of the test piece within the as-tested material |  |  | Mandatory | See file "Test-piece-location.pdf" | * | TRUE
82 | Material related-->Test piece--> | Positioning (Laue, precision) - Description whether coordinate systems of as-tested material and test piece coincide, and of the alignment in the test machine |  |  | Mandatory | The axis of the cast (as-tested material), the creep test piece, and the load axis match. | * | TRUE
83 | Material related-->Test piece--> | Further information about sample(s) |  | µm | Optional | Surface roughness values, Rz [µm], available for each test piece. Measurement protocols are available in the laboratory. Finishing was carried out using cylindrical grinding. Values in worksheet "Roughness" | * | TRUE
84 | Measuring and test equipment-->Test machine--> | Test machine ID |  |  | Optional | Zug 07 | * | TRUE
85 | Measuring and test equipment-->Test machine--> | Type of test machine |  |  | Optional | Lever arm, Leverage ratio 1:20.4 | * | TRUE
86 | Measuring and test equipment-->Test machine--> | Min. applied force |  | kN | Optional | 1 | * | TRUE
87 | Measuring and test equipment-->Test machine--> | Max. applied force |  | kN | Optional | 20 | * | TRUE
88 | Measuring and test equipment-->Test machine--> | Verification of Test Frame and Specimen Alignment according to ASTM E1012? |  |  | Mandatory | Yes. Verification was performed according to ASTM E1012 on 18.07.2011. | * | TRUE
89 | Measuring and test equipment-->Test machine--> | Please provide a description on the procedure followed for the Verification of Test Frame and Specimen Alignment if different from ASTM E1012 |  |  | Mandatory | Not applicable since verification was performed according to ASTM E1012 | * | TRUE
90 | Measuring and test equipment-->Test machine--> | Calibration class (Alignment) |  |  | Mandatory | Verification: the machine fulfills the requirements for test forces >2 kN Protocol of alignment is available in the laboratory. | * | TRUE
91 | Measuring and test equipment-->Test machine-->Data acquisition--> | Data acquisition unit - Model information |  |  | Optional | National Instruments NI SXCI-1600 | * | TRUE
92 | Measuring and test equipment-->Test machine-->Data acquisition--> | Data acquisition unit - Laboratory ID |  |  | Optional | 19.08 | * | TRUE
93 | Measuring and test equipment-->Test machine-->Data acquisition--> | Data acquisition software and version |  |  | Mandatory | Lab's own development (v22.08.22) | * | TRUE
94 | Measuring and test equipment-->Test machine-->Data acquisition--> | Data acquisition - description |  |  | Mandatory | See worksheets "Data-acquisition" and "Data-acquisition-creep" | * | TRUE
95 | Measuring and test equipment-->Test machine-->Data acquisition--> | Was the time checked during data acquisition? |  |  | Optional | Yes | * | TRUE
96 | Measuring and test equipment-->Test force-->Loading system--> | Was the loading system calibrated/verified? |  |  | Mandatory | Yes | * | TRUE
97 | Measuring and test equipment-->Test force-->Loading system--> | Calibration certificate |  |  | Optional |  |  | TRUE
98 | Measuring and test equipment-->Test force-->Loading system--> | Calibration date |  |  | Mandatory | 2022-08-05 | * | TRUE
99 | Measuring and test equipment-->Test force-->Loading system--> | Calibration validity time period |  |  | Mandatory | 24 Months | * | TRUE
100 | Measuring and test equipment-->Test force-->Loading system--> | Calibration standard |  |  | Mandatory | DIN EN ISO 7500-2: 2007 | * | TRUE
101 | Measuring and test equipment-->Test force-->Loading system--> | Calibration class |  |  | Mandatory | 1 | * | TRUE
102 | Measuring and test equipment-->Test force-->Loading system--> | Range of calibration |  | kN | Mandatory | 2 - 20 kN and 1 - 10 kN (class 1 for both) | * | TRUE
103 | Measuring and test equipment-->Test force-->Loading system--> | Were calibrated weights used to apply the test force? |  |  | Mandatory | Yes | * | TRUE
104 | Measuring and test equipment-->Test force-->Load sensor--> | Was a load sensor used during loading? |  |  | Mandatory | Yes | * | TRUE
105 | Measuring and test equipment-->Test force-->Load sensor--> | Was the load sensor calibrated? |  |  | Mandatory | Yes The load cell was checked with calibrated weights. Error limit: ± 1 % | * | TRUE
106 | Measuring and test equipment-->Test force-->Load sensor--> | Calibration certificate |  |  | Optional | Documentation available in the laboratory | * | TRUE
107 | Measuring and test equipment-->Test force-->Load sensor--> | Calibration date |  |  | Mandatory | 2023-06-21 | * | TRUE
108 | Measuring and test equipment-->Test force-->Load sensor--> | Calibration validity time period |  |  | Mandatory | 12 months | * | TRUE
109 | Measuring and test equipment-->Test force-->Load sensor--> | Calibration standard |  |  | Mandatory | Not applicable | * | TRUE
110 | Measuring and test equipment-->Test force-->Load sensor--> | Calibration class |  |  | Mandatory | Not applicable | * | TRUE
111 | Measuring and test equipment-->Test force-->Load sensor--> | Range of calibration |  | kN | Mandatory | 0 kN to 20 kN | * | TRUE
112 | Measuring and test equipment-->Test force-->Data acquisition--> | Was the force recorded continuously or phase-wise (e.g. during loading)? |  |  | Mandatory | Phase-wise (during loading) | * | TRUE
113 | Measuring and test equipment-->Test force-->Data acquisition--> | Has a calibration of the test force data acquisition been performed? |  |  | Mandatory | Yes | * | TRUE
114 | Measuring and test equipment-->Laboratory conditions--> | Was the room temperature recorded and checked? |  |  | Mandatory | Yes | * | TRUE
115 | Measuring and test equipment-->Laboratory conditions--> | Was the humidity recorded and checked? |  |  | Optional | Yes | * | TRUE
116 | Measuring and test equipment-->Temperature-measuring system--> | Control via thermocouples on sample/via furnace |  |  | Mandatory | Via furnace | * | TRUE
117 | Measuring and test equipment-->Temperature-measuring system--> | Furnace type |  |  | Mandatory | Split Tube Furnace with two-zones | * | TRUE
118 | Measuring and test equipment-->Temperature-measuring system--> | Metrological traceability (Yes, if Sensor AND Data acquisition checked) |  |  | Mandatory | Yes | * | TRUE
119 | Measuring and test equipment-->Temperature-measuring system-->Measuring instrument--> | Sensor type |  |  | Mandatory | Thermocouple | * | TRUE
120 | Measuring and test equipment-->Temperature-measuring system-->Measuring instrument--> | Equipment ID |  |  | Optional | 52-PM102-0400 52-PM102-0401 52-PM102-0402 |  | FALSE
121 | Measuring and test equipment-->Temperature-measuring system-->Measuring instrument--> | Type of thermocouple |  |  | Mandatory | S | * | TRUE
122 | Measuring and test equipment-->Temperature-measuring system-->Measuring instrument--> | Wire gauge |  | mm | Optional | 0,51 mm | * | TRUE
123 | Measuring and test equipment-->Temperature-measuring system-->Measuring instrument--> | Layout |  |  | Optional | Wire with 2-hole ceramic beads | * | TRUE
124 | Measuring and test equipment-->Temperature-measuring system-->Measuring instrument--> | Is/are the thermocouples calibrated? |  |  | Mandatory | Yes | * | TRUE
125 | Measuring and test equipment-->Temperature-measuring system-->Measuring instrument--> | Calibration method |  |  | Mandatory | Comparison method | * | TRUE
126 | Measuring and test equipment-->Temperature-measuring system-->Measuring instrument--> | Calibration standard |  |  | Mandatory | ASTM E220-19 | * | TRUE
127 | Measuring and test equipment-->Temperature-measuring system-->Measuring instrument--> | Calibration certificate |  |  | Optional | Documentation available in the laboratory | * | TRUE
128 | Measuring and test equipment-->Temperature-measuring system-->Measuring instrument--> | Calibration date |  |  | Mandatory | 2022-08-08 |  | FALSE
129 | Measuring and test equipment-->Temperature-measuring system-->Measuring instrument--> | Calibration validity time period |  |  | Mandatory | 12 months | * | TRUE
130 | Measuring and test equipment-->Temperature-measuring system-->Measuring instrument--> | Deviation detected during calibration |  | °C | Optional | + 0,42 K to - 1,17 K T-values were corrected accordingly. | * | TRUE
131 | Measuring and test equipment-->Temperature-measuring system-->Measuring instrument--> | Range of calibration |  | °C | Mandatory | 300 - 1200 °C | * | TRUE
132 | Measuring and test equipment-->Temperature-measuring system-->Measuring instrument--> | Application: contact method |  |  | Mandatory | Attached | * | TRUE
133 | Measuring and test equipment-->Temperature-measuring system-->Measuring instrument--> | Application: number of thermocouples |  |  | Mandatory | 3 | * | TRUE
134 | Measuring and test equipment-->Temperature-measuring system-->Measuring instrument--> | Application: location with respect to gauge section |  |  | Mandatory | Inside the gauge length | * | TRUE
| Measuring and test equipment-->Temperature-measuring system-->Measuring instrument--> | [6 empty] | TRUE
135 | Measuring and test equipment-->Temperature-measuring system-->Data acquisition--> | Is/are the data acquisition unit calibrated? |  |  | Mandatory | Yes | * | TRUE
136 | Measuring and test equipment-->Temperature-measuring system-->Data acquisition--> | Reference junction |  |  | Optional | Internal | * | TRUE
137 | Measuring and test equipment-->Temperature-measuring system-->Data acquisition--> | Calibration certificate |  |  | Optional | Documentation available in the laboratory | * | TRUE
138 | Measuring and test equipment-->Temperature-measuring system-->Data acquisition--> | Calibration date |  |  | Mandatory | 2022-07-12 |  | FALSE
139 | Measuring and test equipment-->Temperature-measuring system-->Data acquisition--> | Calibration validity time period |  |  | Mandatory | 12 Months | * | TRUE
140 | Measuring and test equipment-->Temperature-measuring system-->Data acquisition--> | Calibration method |  |  | Mandatory | Electrical simulation and measurement | * | TRUE
141 | Measuring and test equipment-->Temperature-measuring system-->Data acquisition--> | Calibration standard |  |  | Mandatory | EURAMET/cg-11/v0.1 | * | TRUE
142 | Measuring and test equipment-->Temperature-measuring system-->Data acquisition--> | Deviation detected during calibration |  | °C | Optional | + 0,3 K to - 0,6 K |  | FALSE
143 | Measuring and test equipment-->Temperature-measuring system-->Data acquisition--> | Range of calibration |  | °C | Mandatory | 100 - 1300 °C | * | TRUE
144 | Measuring and test equipment-->Extensometer system-->--> | Type of strain measuring device |  |  | Mandatory | Contacting extensometer | * | TRUE
145 | Measuring and test equipment-->Extensometer system-->--> | Sensor type - Contacting extensometer |  |  | Mandatory | Clip-on extensometer | * | TRUE
146 | Measuring and test equipment-->Extensometer system-->--> | Sensor type - Non-contacting extensometer |  |  | Mandatory | Not applicable | * | TRUE
147 | Measuring and test equipment-->Extensometer system-->Contacting extensometer--> | Measurement one-sided or two-sided? |  |  | Mandatory | One-sided | * | TRUE
148 | Measuring and test equipment-->Extensometer system-->Contacting extensometer--> | Measurement: axial or diametrical action? |  |  | Mandatory | Axial action | * | TRUE
149 | Measuring and test equipment-->Extensometer system-->Contacting extensometer--> | Mounting type |  |  | Mandatory | At test piece in parallel length | * | TRUE
150 | Measuring and test equipment-->Extensometer system-->Contacting extensometer--> | Extensometer model information |  |  | Optional | MTS 632.53F-31 | * | TRUE
151 | Measuring and test equipment-->Extensometer system-->Contacting extensometer--> | Equipment ID - Extensometer |  |  | Optional | 19.03 | * | TRUE
152 | Measuring and test equipment-->Extensometer system-->Contacting extensometer--> | Description of upper/lower legs (LVDT systems) |  |  | Optional | Not applicable | * | TRUE
153 | Measuring and test equipment-->Extensometer system-->Contacting extensometer--> | Measuring amplifier |  |  | Optional | National Instruments NI SXCI-1600 | * | TRUE
154 | Measuring and test equipment-->Extensometer system-->Contacting extensometer--> | Extension range - Upper limit |  | % / mm | Mandatory | 20 % / 5 mm | * | TRUE
155 | Measuring and test equipment-->Extensometer system-->Contacting extensometer--> | Extension range - Lower limit |  | % / mm | Mandatory | -10 % / -2,5 mm | * | TRUE
156 | Measuring and test equipment-->Extensometer system-->Contacting extensometer--> | Nominal gauge length (if applicable) |  | mm | Mandatory | 25 | * | TRUE
157 | Measuring and test equipment-->Extensometer system-->Contacting extensometer--> | Is the extensometer incl. the data acquisition calibrated? |  |  | Mandatory | Yes | * | TRUE
158 | Measuring and test equipment-->Extensometer system-->Contacting extensometer--> | Calibration certificate |  |  | Optional | Documentation available in the laboratory | * | TRUE
159 | Measuring and test equipment-->Extensometer system-->Contacting extensometer--> | Calibration date |  |  | Mandatory | 2022-06-23 |  | FALSE
160 | Measuring and test equipment-->Extensometer system-->Contacting extensometer--> | Calibration validity time period |  |  | Mandatory | 12 Months | * | TRUE
161 | Measuring and test equipment-->Extensometer system-->Contacting extensometer--> | Calibration class |  |  | Mandatory | 1 | * | TRUE
162 | Measuring and test equipment-->Extensometer system-->Contacting extensometer--> | Range of calibration |  | % (mm) | Mandatory | 30 % (7.5 mm); +5/-2,5 mm | * | TRUE
163 | Measuring and test equipment-->Extensometer system-->Contacting extensometer--> | Calibration standard |  |  | Mandatory | DIN EN ISO 9513 | * | TRUE
| Measuring and test equipment-->Extensometer system-->Non-contacting extensometer--> | [6 empty] | TRUE
164 | Data processing procedures--> | Description of primary and processed data series - Primary data is data that is directly acquired by sensors or measuring instruments during or after a test. Processed data is obtained as a result of using procedures (equations, algorithms, methods, unit conversions) to transform data |  |  | Mandatory | See worksheet "Primary-processed-data-series" | * | TRUE
165 | Data processing procedures--> | Description of primary data series processing (incl. averaging, smoothing) |  |  | Mandatory | To convert the primary data series into the processed data series a validated excel template (lab own's development) was used. The data were neither averaged nor smoothed. | * | TRUE
166 | Data processing procedures--> | Description of the data processing and analysis procedures used to obtain specific test results, e.g. percentage elastic extension, ee |  |  | Mandatory | See worksheet "Data-processing" | * | TRUE
167 | Data processing procedures--> | Were automated (user-independent) analysis workflows used? |  |  | Mandatory | No | * | TRUE
168 | Data processing procedures--> | Software, if applicable, including product and version |  |  | Mandatory | Not applicable | * | TRUE
169 | Data processing procedures--> | Related publications, if applicable |  |  | Optional |  |  | TRUE
170 | Test result-->Values recorded at test start--> | Min. test piece diameter at room temperature | D | mm | Mandatory | 6.01 |  | FALSE
171 | Test result-->Values recorded at test start--> | Original gauge length | Lo | mm | Mandatory | 23.9 |  | TRUE
172 | Test result-->Values recorded at test start--> | Parallel length | Lc | mm | Mandatory | 36 | * | TRUE
173 | Test result-->Values recorded at test start--> | Extensometer gauge length | Le | mm | Mandatory | 23 |  | FALSE
174 | Test result-->Values recorded at test start--> | Reference length for calculation of percentage elongations | Lr = Lo | mm | Mandatory | 23.9 |  | TRUE
175 | Test result-->Values recorded at test start--> | Reference length for calculation of percentage elongations if Lo and/or extensometer Le are outside the parallel length. | Lr (if Lr > Lc) | mm | Mandatory | Not applicable | * | TRUE
176 | Test result-->Values recorded at test start--> | Reference length for calculation of percentage extensions | Lr = Le | mm | Mandatory | 23 |  | FALSE
177 | Test result-->Values recorded at test start--> | Ratio Lr / D ; (if Lr = Lo) | Lr / D ; (if Lr = Lo) | mm | Mandatory | 4 |  | TRUE
178 | Test result-->Values recorded at test start--> | k-Value for Lr (if Lr = Lo) | Lr / √So (if Lr = Lo) | mm | Mandatory | 4.49 |  | FALSE
179 | Test result-->Values recorded at test start--> | Ratio Lr / D ; (if Lr > Lc) | Lr / D ; (if Lr > Lc) | mm | Mandatory | Not applicable | * | TRUE
180 | Test result-->Values recorded at test start--> | k-Value for Lr (if Lr > Lc) | Lr / √So ; (if Lr > Lc) | mm | Mandatory | Not applicable | * | TRUE
181 | Test result-->Values recorded at test start--> | Ratio Lr / D ; (if Lr = Le) | Lr / D (if Lr = Le) | mm | Mandatory | 3.8 |  | TRUE
182 | Test result-->Values recorded at test start--> | k-Value for Lr (if Lr = Le) | Lr / √So ; (if Lr = Le) | mm | Mandatory | 4.32 |  | TRUE
183 | Test result-->Values recorded during test run--> | Elapsed time from end of loading | t | s | Mandatory | Data series for each test piece in the corresponding LIS file | * | TRUE
184 | Test result-->Values recorded during test run--> | Extension | ΔLet | mm | Optional |  |  | TRUE
185 | Test result-->Values recorded during test run--> | Elongation | ΔLot | mm | Optional |  |  | TRUE
186 | Test result-->Values recorded during test run--> | Heating time |  | h | Mandatory | 2.35 |  | FALSE
187 | Test result-->Values recorded during test run--> | Soak time before the test |  | h | Mandatory | 1.92 |  | FALSE
188 | Test result-->Values recorded during test run--> | Test duration | t | h | Mandatory | 491 |  | FALSE
189 | Test result-->Values recorded after end of test --> | Creep rupture time | tu | h | Mandatory | 491 |  | FALSE
190 | Test result-->Values recorded after end of test --> | Position of the fracture |  |  | Mandatory | Centered |  | FALSE
191 | Test result-->Values recorded after end of test --> | Final gauge length after fracture | Lu | mm | Optional | 30.2 |  | FALSE
192 | Test result-->Values recorded during test run--> | Corrected measured temperature | Tc | ℃ | Mandatory | Data series from each sensor for each test piece in the corresponsing LIS file | * | TRUE
193 | Test result-->Values recorded during test run--> | Force |  | kN | Mandatory | Data series for each test piece in worksheet "Loading". No overloads. | * | TRUE
194 | Test result-->Values recorded during test run--> | Loading rate |  | MPa/s | Optional |  |  | TRUE
195 | Test result-->Values recorded during test run--> | Unloading rate |  | MPa/s | Optional |  |  | TRUE
196 | Test result-->Values recorded during test run--> | Heating speed |  | ℃/min | Optional |  |  | TRUE
197 | Test result-->Values recorded during test run--> | Cooling speed |  | ℃/min | Optional |  |  | TRUE
198 | Test result-->Values recorded during test run--> | Percentage plastic extension from end of loading | e | % | Mandatory | The data series for each test piece are available in the corresponding LIS files | * | TRUE
199 | Test result-->Elongation values--> | Percentage permanent elongation | Aper | % | Mandatory | Not applicable |  | FALSE
200 | Test result-->Elongation values--> | Percentage elongation after creep fracture | Au | % | Mandatory | 27 |  | FALSE
201 | Test result-->Elongation values--> | Percentage reduction of area after creep fracture | Zu | % | Mandatory | 57 |  | FALSE
202 | Test result-->Extension values--> | Was there an averaging of the strain/distance values? (two-sided extensometer) |  |  | Mandatory | Not applicable | * | TRUE
203 | Test result-->Extension values--> | Percentage total extension | et | % | Mandatory | 27.4 |  | FALSE
204 | Test result-->Extension values--> | Percentage initial total extension | eti | % | Mandatory | 0.207 |  | FALSE
205 | Test result-->Extension values--> | Percentage elastic extension | ee | % | Mandatory | 0.207 |  | FALSE
206 | Test result-->Extension values--> | Percentage initial plastic extension | ei | % | Mandatory | 0 |  | TRUE
207 | Test result-->Extension values--> | Percentage plastic extension | ep | % | Mandatory | 27.2 |  | FALSE
208 | Test result-->Extension values--> | Percentage creep extension | ef | % | Mandatory | 27.2 |  | FALSE

## Vh5205_C-91
Mandatory
Optional
ROW | CATEGORIZATION | ENTRY | SYMBOL | UNIT | REQUIREMENT |  | * Information common to all tests
1 | Test info-->Test job details--> | Date of test start |  |  | Mandatory | 2023-04-03 09:19 |  | FALSE
2 | Test info-->Test job details--> | Data of test end |  |  | Mandatory | 2023-04-23 21:19 |  | FALSE
3 | Test info-->Test job details--> | Test ID |  |  | Mandatory | Vh5205_C-91 |  | FALSE
4 | Test info-->Test job details--> | Project |  |  | Optional | Vh 5205 | * | TRUE
5 | Test info-->Test job details--> | Test order |  |  | Optional | Not applicable | * | TRUE
6 | Test info-->Test parameters--> | Was the test performed according to a test standard? |  |  | Mandatory | Yes | * | TRUE
7 | Test info-->Test parameters--> | Test standard |  |  | Mandatory | DIN EN ISO 204:2019-4 | * | TRUE
8 | Test info-->Test parameters--> | Specified temperature | T | °C | Mandatory | 980 °C | * | TRUE
9 | Test info-->Test parameters--> | Type of loading |  |  | Mandatory | Tension | * | TRUE
10 | Test info-->Test parameters--> | Load control type |  |  | Mandatory | Constant force | * | TRUE
11 | Test info-->Test parameters--> | Initial stress | Ro | MPa | Mandatory | 170 |  | TRUE
12 | Test info-->Test parameters--> | Test type |  |  | Mandatory | Uninterrupted creep tests with continuous monitoring of extension | * | TRUE
13 | Test info-->Test parameters--> | End of test criterium |  |  | Mandatory | Test piece break |  | TRUE
14 | Test info-->Test parameters--> | End of test criterium - value (if not test piece break) |  |  | Mandatory | Not applicable |  | TRUE
15 | Test info-->Test parameters--> | Interruption course |  |  | Mandatory | Not applicable |  | TRUE
16 | Test info-->Test parameters--> | Test force |  | kN | Optional |  |  | TRUE
17 | Test info-->Test parameters--> | Preload (Part of the test force) |  | kN | Mandatory | 0,2 kN (20.4 kg) | * | TRUE
18 | Test info-->Test parameters--> | Other additional information (e.g. if constant stress) |  |  | Optional |  |  | TRUE
19 | Test info-->Related research outcome--> | Related article(s) available? |  |  | Optional | No | * | TRUE
20 | Test info-->Related research outcome--> | DOI Article 1 |  |  | Optional |  |  | TRUE
21 | Test info-->Related research outcome--> | Short description of content article 1 |  |  | Optional |  |  | TRUE
22 | Test info-->Related research outcome--> | DOI Article 2 |  |  | Optional |  |  | TRUE
23 | Test info-->Related research outcome--> | Short description of content article 2 |  |  | Optional |  |  | TRUE
24 | Test info-->Related research outcome--> | DOI Article n |  |  | Optional |  |  | TRUE
25 | Test info-->Related research outcome--> | Short description of content article n |  |  | Optional |  |  | TRUE
26 | Material related-->History and condition of the material--> | (Digital) Material Identifier |  |  | Mandatory | CMSX-6 | * | TRUE
27 | Material related-->History and condition of the material-->As-manufactured material--> | Information on phase equilibrium |  |  | Optional |  |  | TRUE
28 | Material related-->History and condition of the material-->As-manufactured material--> | Type of as-manufactured material (Cast / Ingot / Extrusion rod / …) |  |  | Mandatory | Ingot | * | TRUE
29 | Material related-->History and condition of the material-->As-manufactured material--> | Description of the as-manufactured material (geometry and dimensions) |  |  | Mandatory | Ingot with 4" Diameter | * | TRUE
30 | Material related-->History and condition of the material-->As-manufactured material--> | Description of the manufacturing process - as-manufactured material |  |  | Optional | Vacuum Induction Refined | * | TRUE
31 | Material related-->History and condition of the material-->As-manufactured material--> | Casting temperature |  | °C | Optional |  |  | TRUE
32 | Material related-->History and condition of the material-->As-manufactured material--> | Casting speed |  |  | Optional |  |  | TRUE
33 | Material related-->History and condition of the material-->As-manufactured material--> | Single or polycrystal solidified |  |  | Mandatory | Single Crystal | * | TRUE
34 | Material related-->History and condition of the material-->As-manufactured material--> | Condition |  |  | Mandatory | Heat Treated | * | TRUE
35 | Material related-->History and condition of the material-->As-tested material--> | Supplier |  |  | Mandatory | PCC Airfoils, Inc. Minerva, Ohio. | * | TRUE
36 | Material related-->History and condition of the material-->As-tested material--> | Description of the as-tested material (geometry and dimensions) - The test piece is manufactured from the tested material. |  |  | Mandatory | Single Crystal Investment Cast See image file "Test-piece-location.pdf" For details see DOI: 10.7449/1980/Superalloys_1980_205_214, and DOI: 10.7449/1984/Superalloys_1984_167_176 | * | TRUE
37 | Material related-->History and condition of the material-->As-tested material--> | Description of the manufacturing process - as-tested material |  |  | Mandatory | Single Crystal Investment Casting from a Vacuum Induction Refined Ingot and subsequent Heat Treatment (annealed and aged). | * | TRUE
38 | Material related-->History and condition of the material-->As-tested material--> | Date of supply |  |  | Mandatory | 1997-01-28 | * | TRUE
39 | Material related-->History and condition of the material-->As-tested material--> | Order number |  |  | Optional |  | * | TRUE
40 | Material related-->History and condition of the material-->As-tested material--> | Supplier sample ID |  |  | Optional |  | * | TRUE
41 | Material related-->History and condition of the material-->Heat treatment--> | Heat treatment - State |  |  | Mandatory | Aged | * | TRUE
42 | Material related-->History and condition of the material-->Heat treatment--> | Multistage annealing? |  |  | Optional | Yes | * | TRUE
43 | Material related-->History and condition of the material-->Heat treatment--> | Multistage ageing? |  |  | Optional | Yes | * | TRUE
44 | Material related-->History and condition of the material-->Heat treatment--> | Atmosphere |  |  | Optional | See description | * | TRUE
45 | Material related-->History and condition of the material-->Heat treatment--> | Heat treatment - Annealing - Description |  |  | Mandatory | See worksheet "Heat_treatment" | * | TRUE
46 | Material related-->History and condition of the material-->Heat treatment--> | Heat treatment - Ageing - Description |  |  | Mandatory | See worksheet "Heat_treatment" | * | TRUE
47 | Material related-->History and condition of the material-->Heat treatment--> | Heat treatment - Protocol file |  |  | Optional |  |  | TRUE
48 | Material related-->History and condition of the material-->Chemical composition--> | Chemical composition - nominal |  | wt.-% | Mandatory | See worksheet "Ch.-Comp._nominal" | * | TRUE
49 | Material related-->History and condition of the material-->Chemical composition--> | Chemical composition - measured (including precision) |  | wt.-% | Mandatory | See worksheet "Ch.-Comp._measured" | * | TRUE
50 | Material related-->History and condition of the material-->Chemical composition--> | Measurement method |  |  | Mandatory | See worksheet "Ch.-Comp._measured" | * | TRUE
51 | Material related-->History and condition of the material-->Chemical composition--> | Measuring point |  |  | Optional | Master melt | * | TRUE
52 | Material related-->History and condition of the material-->Chemical composition--> | Partitioning of alloy elements in microstructure (dendrite cores and ID regions) |  |  | Optional |  |  | TRUE
53 | Material related-->History and condition of the material-->Chemical composition--> | Chemical composition in gamma and gamma' regions (dendrite cores and ID regions) |  |  | Optional |  |  | TRUE
54 | Material related-->History and condition of the material-->Microstructure--> | Type of investigation (characterization method) |  |  | Mandatory | Laue Crystal Verification | * | TRUE
55 | Material related-->History and condition of the material-->Microstructure--> | Grain size (if polycrystal) |  | µm | Mandatory | Not applicable | * | TRUE
56 | Material related-->History and condition of the material-->Microstructure--> | Grain size - Determination method, measuring point |  |  | Mandatory | Not applicable | * | TRUE
57 | Material related-->History and condition of the material-->Microstructure--> | Grain size - documentation |  |  | Optional | Not applicable | * | TRUE
58 | Material related-->History and condition of the material-->Microstructure--> | Completely dissolved and re-precipitated gamma-gamma' regions |  | % | Optional |  |  | TRUE
59 | Material related-->History and condition of the material-->Microstructure--> | Gamma'-particles', average size |  | µm | Optional |  |  | TRUE
60 | Material related-->History and condition of the material-->Microstructure--> | Gamma'-particles', maximum size |  | µm | Optional |  |  | TRUE
61 | Material related-->History and condition of the material-->Microstructure--> | Dendrite spacings |  |  | Optional |  |  | TRUE
62 | Material related-->History and condition of the material-->Microstructure--> | Microstructure after test (SX/PX, gprime-Vol, gprime-size, dendrites) |  |  | Optional |  |  | TRUE
63 | Material related-->History and condition of the material-->Microstructure--> | Images of the microstructure before testing |  |  | Optional | See file "Microstructure-before-testing.pdf" | * | TRUE
64 | Material related-->History and condition of the material-->Microstructure--> | Images of the microstructure after testing |  |  | Optional |  |  | TRUE
65 | Material related-->History and condition of the material-->Microstructure--> | Proof of single crystallinity |  |  | Optional | The absence of grain boundaries was verified by visual inspection of the investment casts surface after electrolytical etching. | * | TRUE
66 | Material related-->History and condition of the material-->Microstructure--> | Single crystal orientation (Laue Crystal Verification. Must be documented for each test piece) |  | ° | Mandatory | The angle alpha indicates the deviation of the [001]-direction from the symmetry axis of the respective cast (as-tested material). Values in worksheet "Single_crystal_orientation" | * | TRUE
67 | Material related-->History and condition of the material-->Microstructure--> | Single crystal orientation - Determination method, measuring point |  |  | Mandatory | A Scorpio system (DOI: 10.1088/0957-0233/6/1/021) was used. The orientation was determined at the lower end (right side in file "Test-piece-location.pdf") of each cast. | * | TRUE
68 | Material related-->History and condition of the material-->Microstructure--> | Accuracy of the determination of the single crystal orientation |  |  | Optional |  |  | TRUE
69 | Material related-->History and condition of the material-->Results from NDT--> | Crack inspection: e.g., Penetrant certification/Radiographic certification/XCT |  |  | Optional |  |  | TRUE
70 | Material related-->History and condition of the material-->Results from NDT--> | X-Ray film |  |  | Optional |  |  | TRUE
71 | Material related-->History and condition of the material-->Results from other mech. tests--> | 0.2 % Proof strength at room temperature |  | MPa | Optional |  |  | TRUE
72 | Material related-->History and condition of the material-->Results from other mech. tests--> | 0.2 % Proof strength at creep test temperature |  | MPa | Optional | See worksheet "Rp0.2" | * | TRUE
73 | Material related-->History and condition of the material-->Results from other mech. tests--> | Hardness |  |  | Optional |  |  | TRUE
74 | Material related-->Test piece--> | Test piece ID |  |  | Optional | Vh5205_C-91 |  | FALSE
75 | Material related-->Test piece--> | Workshop order ID/ref. |  |  | Optional |  |  | TRUE
76 | Material related-->Test piece--> | Test piece history |  |  | Optional | No previous experiments | * | TRUE
77 | Material related-->Test piece--> | Type of test piece I |  |  | Mandatory | Specimen according to DIN EN ISO 204:2019-4 | * | TRUE
78 | Material related-->Test piece--> | Type of test piece II |  |  | Mandatory | Round cross section | * | TRUE
79 | Material related-->Test piece--> | Type of test piece III |  |  | Mandatory | Smooth test piece | * | TRUE
80 | Material related-->Test piece--> | Test piece technical drawing |  |  | Mandatory | See file "TestPieceCreepTests-TechnicalDrawing-FormA.pdf" Specimen's dimensions correspond to "Form A", see table in file. | * | TRUE
81 | Material related-->Test piece--> | Location of the test piece within the as-tested material |  |  | Mandatory | See file "Test-piece-location.pdf" | * | TRUE
82 | Material related-->Test piece--> | Positioning (Laue, precision) - Description whether coordinate systems of as-tested material and test piece coincide, and of the alignment in the test machine |  |  | Mandatory | The axis of the cast (as-tested material), the creep test piece, and the load axis match. | * | TRUE
83 | Material related-->Test piece--> | Further information about sample(s) |  | µm | Optional | Surface roughness values, Rz [µm], available for each test piece. Measurement protocols are available in the laboratory. Finishing was carried out using cylindrical grinding. Values in worksheet "Roughness" | * | TRUE
84 | Measuring and test equipment-->Test machine--> | Test machine ID |  |  | Optional | Zug 07 | * | TRUE
85 | Measuring and test equipment-->Test machine--> | Type of test machine |  |  | Optional | Lever arm, Leverage ratio 1:20.4 | * | TRUE
86 | Measuring and test equipment-->Test machine--> | Min. applied force |  | kN | Optional | 1 | * | TRUE
87 | Measuring and test equipment-->Test machine--> | Max. applied force |  | kN | Optional | 20 | * | TRUE
88 | Measuring and test equipment-->Test machine--> | Verification of Test Frame and Specimen Alignment according to ASTM E1012? |  |  | Mandatory | Yes. Verification was performed according to ASTM E1012 on 18.07.2011. | * | TRUE
89 | Measuring and test equipment-->Test machine--> | Please provide a description on the procedure followed for the Verification of Test Frame and Specimen Alignment if different from ASTM E1012 |  |  | Mandatory | Not applicable since verification was performed according to ASTM E1012 | * | TRUE
90 | Measuring and test equipment-->Test machine--> | Calibration class (Alignment) |  |  | Mandatory | Verification: the machine fulfills the requirements for test forces >2 kN Protocol of alignment is available in the laboratory. | * | TRUE
91 | Measuring and test equipment-->Test machine-->Data acquisition--> | Data acquisition unit - Model information |  |  | Optional | National Instruments NI SXCI-1600 | * | TRUE
92 | Measuring and test equipment-->Test machine-->Data acquisition--> | Data acquisition unit - Laboratory ID |  |  | Optional | 19.08 | * | TRUE
93 | Measuring and test equipment-->Test machine-->Data acquisition--> | Data acquisition software and version |  |  | Mandatory | Lab's own development (v22.08.22) | * | TRUE
94 | Measuring and test equipment-->Test machine-->Data acquisition--> | Data acquisition - description |  |  | Mandatory | See worksheets "Data-acquisition" and "Data-acquisition-creep" | * | TRUE
95 | Measuring and test equipment-->Test machine-->Data acquisition--> | Was the time checked during data acquisition? |  |  | Optional | Yes | * | TRUE
96 | Measuring and test equipment-->Test force-->Loading system--> | Was the loading system calibrated/verified? |  |  | Mandatory | Yes | * | TRUE
97 | Measuring and test equipment-->Test force-->Loading system--> | Calibration certificate |  |  | Optional |  |  | TRUE
98 | Measuring and test equipment-->Test force-->Loading system--> | Calibration date |  |  | Mandatory | 2022-08-05 | * | TRUE
99 | Measuring and test equipment-->Test force-->Loading system--> | Calibration validity time period |  |  | Mandatory | 24 Months | * | TRUE
100 | Measuring and test equipment-->Test force-->Loading system--> | Calibration standard |  |  | Mandatory | DIN EN ISO 7500-2: 2007 | * | TRUE
101 | Measuring and test equipment-->Test force-->Loading system--> | Calibration class |  |  | Mandatory | 1 | * | TRUE
102 | Measuring and test equipment-->Test force-->Loading system--> | Range of calibration |  | kN | Mandatory | 2 - 20 kN and 1 - 10 kN (class 1 for both) | * | TRUE
103 | Measuring and test equipment-->Test force-->Loading system--> | Were calibrated weights used to apply the test force? |  |  | Mandatory | Yes | * | TRUE
104 | Measuring and test equipment-->Test force-->Load sensor--> | Was a load sensor used during loading? |  |  | Mandatory | Yes | * | TRUE
105 | Measuring and test equipment-->Test force-->Load sensor--> | Was the load sensor calibrated? |  |  | Mandatory | Yes The load cell was checked with calibrated weights. Error limit: ± 1 % | * | TRUE
106 | Measuring and test equipment-->Test force-->Load sensor--> | Calibration certificate |  |  | Optional | Documentation available in the laboratory | * | TRUE
107 | Measuring and test equipment-->Test force-->Load sensor--> | Calibration date |  |  | Mandatory | 2023-06-21 | * | TRUE
108 | Measuring and test equipment-->Test force-->Load sensor--> | Calibration validity time period |  |  | Mandatory | 12 months | * | TRUE
109 | Measuring and test equipment-->Test force-->Load sensor--> | Calibration standard |  |  | Mandatory | Not applicable | * | TRUE
110 | Measuring and test equipment-->Test force-->Load sensor--> | Calibration class |  |  | Mandatory | Not applicable | * | TRUE
111 | Measuring and test equipment-->Test force-->Load sensor--> | Range of calibration |  | kN | Mandatory | 0 kN to 20 kN | * | TRUE
112 | Measuring and test equipment-->Test force-->Data acquisition--> | Was the force recorded continuously or phase-wise (e.g. during loading)? |  |  | Mandatory | Phase-wise (during loading) | * | TRUE
113 | Measuring and test equipment-->Test force-->Data acquisition--> | Has a calibration of the test force data acquisition been performed? |  |  | Mandatory | Yes | * | TRUE
114 | Measuring and test equipment-->Laboratory conditions--> | Was the room temperature recorded and checked? |  |  | Mandatory | Yes | * | TRUE
115 | Measuring and test equipment-->Laboratory conditions--> | Was the humidity recorded and checked? |  |  | Optional | Yes | * | TRUE
116 | Measuring and test equipment-->Temperature-measuring system--> | Control via thermocouples on sample/via furnace |  |  | Mandatory | Via furnace | * | TRUE
117 | Measuring and test equipment-->Temperature-measuring system--> | Furnace type |  |  | Mandatory | Split Tube Furnace with two-zones | * | TRUE
118 | Measuring and test equipment-->Temperature-measuring system--> | Metrological traceability (Yes, if Sensor AND Data acquisition checked) |  |  | Mandatory | Yes | * | TRUE
119 | Measuring and test equipment-->Temperature-measuring system-->Measuring instrument--> | Sensor type |  |  | Mandatory | Thermocouple | * | TRUE
120 | Measuring and test equipment-->Temperature-measuring system-->Measuring instrument--> | Equipment ID |  |  | Optional | 52-PM102-0400 52-PM102-0401 52-PM102-0402 |  | TRUE
121 | Measuring and test equipment-->Temperature-measuring system-->Measuring instrument--> | Type of thermocouple |  |  | Mandatory | S | * | TRUE
122 | Measuring and test equipment-->Temperature-measuring system-->Measuring instrument--> | Wire gauge |  | mm | Optional | 0,51 mm | * | TRUE
123 | Measuring and test equipment-->Temperature-measuring system-->Measuring instrument--> | Layout |  |  | Optional | Wire with 2-hole ceramic beads | * | TRUE
124 | Measuring and test equipment-->Temperature-measuring system-->Measuring instrument--> | Is/are the thermocouples calibrated? |  |  | Mandatory | Yes | * | TRUE
125 | Measuring and test equipment-->Temperature-measuring system-->Measuring instrument--> | Calibration method |  |  | Mandatory | Comparison method | * | TRUE
126 | Measuring and test equipment-->Temperature-measuring system-->Measuring instrument--> | Calibration standard |  |  | Mandatory | ASTM E220-19 | * | TRUE
127 | Measuring and test equipment-->Temperature-measuring system-->Measuring instrument--> | Calibration certificate |  |  | Optional | Documentation available in the laboratory | * | TRUE
128 | Measuring and test equipment-->Temperature-measuring system-->Measuring instrument--> | Calibration date |  |  | Mandatory | 2022-08-08 |  | TRUE
129 | Measuring and test equipment-->Temperature-measuring system-->Measuring instrument--> | Calibration validity time period |  |  | Mandatory | 12 months | * | TRUE
130 | Measuring and test equipment-->Temperature-measuring system-->Measuring instrument--> | Deviation detected during calibration |  | °C | Optional | + 0,42 K to - 1,17 K T-values were corrected accordingly. | * | TRUE
131 | Measuring and test equipment-->Temperature-measuring system-->Measuring instrument--> | Range of calibration |  | °C | Mandatory | 300 - 1200 °C | * | TRUE
132 | Measuring and test equipment-->Temperature-measuring system-->Measuring instrument--> | Application: contact method |  |  | Mandatory | Attached | * | TRUE
133 | Measuring and test equipment-->Temperature-measuring system-->Measuring instrument--> | Application: number of thermocouples |  |  | Mandatory | 3 | * | TRUE
134 | Measuring and test equipment-->Temperature-measuring system-->Measuring instrument--> | Application: location with respect to gauge section |  |  | Mandatory | Inside the gauge length | * | TRUE
| Measuring and test equipment-->Temperature-measuring system-->Measuring instrument--> | [6 empty] | TRUE
135 | Measuring and test equipment-->Temperature-measuring system-->Data acquisition--> | Is/are the data acquisition unit calibrated? |  |  | Mandatory | Yes | * | TRUE
136 | Measuring and test equipment-->Temperature-measuring system-->Data acquisition--> | Reference junction |  |  | Optional | Internal | * | TRUE
137 | Measuring and test equipment-->Temperature-measuring system-->Data acquisition--> | Calibration certificate |  |  | Optional | Documentation available in the laboratory | * | TRUE
138 | Measuring and test equipment-->Temperature-measuring system-->Data acquisition--> | Calibration date |  |  | Mandatory | 2022-07-12 |  | TRUE
139 | Measuring and test equipment-->Temperature-measuring system-->Data acquisition--> | Calibration validity time period |  |  | Mandatory | 12 Months | * | TRUE
140 | Measuring and test equipment-->Temperature-measuring system-->Data acquisition--> | Calibration method |  |  | Mandatory | Electrical simulation and measurement | * | TRUE
141 | Measuring and test equipment-->Temperature-measuring system-->Data acquisition--> | Calibration standard |  |  | Mandatory | EURAMET/cg-11/v0.1 | * | TRUE
142 | Measuring and test equipment-->Temperature-measuring system-->Data acquisition--> | Deviation detected during calibration |  | °C | Optional | + 0,3 K to - 0,6 K |  | TRUE
143 | Measuring and test equipment-->Temperature-measuring system-->Data acquisition--> | Range of calibration |  | °C | Mandatory | 100 - 1300 °C | * | TRUE
144 | Measuring and test equipment-->Extensometer system-->--> | Type of strain measuring device |  |  | Mandatory | Contacting extensometer | * | TRUE
145 | Measuring and test equipment-->Extensometer system-->--> | Sensor type - Contacting extensometer |  |  | Mandatory | Clip-on extensometer | * | TRUE
146 | Measuring and test equipment-->Extensometer system-->--> | Sensor type - Non-contacting extensometer |  |  | Mandatory | Not applicable | * | TRUE
147 | Measuring and test equipment-->Extensometer system-->Contacting extensometer--> | Measurement one-sided or two-sided? |  |  | Mandatory | One-sided | * | TRUE
148 | Measuring and test equipment-->Extensometer system-->Contacting extensometer--> | Measurement: axial or diametrical action? |  |  | Mandatory | Axial action | * | TRUE
149 | Measuring and test equipment-->Extensometer system-->Contacting extensometer--> | Mounting type |  |  | Mandatory | At test piece in parallel length | * | TRUE
150 | Measuring and test equipment-->Extensometer system-->Contacting extensometer--> | Extensometer model information |  |  | Optional | MTS 632.53F-31 | * | TRUE
151 | Measuring and test equipment-->Extensometer system-->Contacting extensometer--> | Equipment ID - Extensometer |  |  | Optional | 19.03 | * | TRUE
152 | Measuring and test equipment-->Extensometer system-->Contacting extensometer--> | Description of upper/lower legs (LVDT systems) |  |  | Optional | Not applicable | * | TRUE
153 | Measuring and test equipment-->Extensometer system-->Contacting extensometer--> | Measuring amplifier |  |  | Optional | National Instruments NI SXCI-1600 | * | TRUE
154 | Measuring and test equipment-->Extensometer system-->Contacting extensometer--> | Extension range - Upper limit |  | % / mm | Mandatory | 20 % / 5 mm | * | TRUE
155 | Measuring and test equipment-->Extensometer system-->Contacting extensometer--> | Extension range - Lower limit |  | % / mm | Mandatory | -10 % / -2,5 mm | * | TRUE
156 | Measuring and test equipment-->Extensometer system-->Contacting extensometer--> | Nominal gauge length (if applicable) |  | mm | Mandatory | 25 | * | TRUE
157 | Measuring and test equipment-->Extensometer system-->Contacting extensometer--> | Is the extensometer incl. the data acquisition calibrated? |  |  | Mandatory | Yes | * | TRUE
158 | Measuring and test equipment-->Extensometer system-->Contacting extensometer--> | Calibration certificate |  |  | Optional | Documentation available in the laboratory | * | TRUE
159 | Measuring and test equipment-->Extensometer system-->Contacting extensometer--> | Calibration date |  |  | Mandatory | 2022-06-23 |  | TRUE
160 | Measuring and test equipment-->Extensometer system-->Contacting extensometer--> | Calibration validity time period |  |  | Mandatory | 12 Months | * | TRUE
161 | Measuring and test equipment-->Extensometer system-->Contacting extensometer--> | Calibration class |  |  | Mandatory | 1 | * | TRUE
162 | Measuring and test equipment-->Extensometer system-->Contacting extensometer--> | Range of calibration |  | % (mm) | Mandatory | 30 % (7.5 mm); +5/-2,5 mm | * | TRUE
163 | Measuring and test equipment-->Extensometer system-->Contacting extensometer--> | Calibration standard |  |  | Mandatory | DIN EN ISO 9513 | * | TRUE
| Measuring and test equipment-->Extensometer system-->Non-contacting extensometer--> | [6 empty] | TRUE
164 | Data processing procedures--> | Description of primary and processed data series - Primary data is data that is directly acquired by sensors or measuring instruments during or after a test. Processed data is obtained as a result of using procedures (equations, algorithms, methods, unit conversions) to transform data |  |  | Mandatory | See worksheet "Primary-processed-data-series" | * | TRUE
165 | Data processing procedures--> | Description of primary data series processing (incl. averaging, smoothing) |  |  | Mandatory | To convert the primary data series into the processed data series a validated excel template (lab own's development) was used. The data were neither averaged nor smoothed. | * | TRUE
166 | Data processing procedures--> | Description of the data processing and analysis procedures used to obtain specific test results, e.g. percentage elastic extension, ee |  |  | Mandatory | See worksheet "Data-processing" | * | TRUE
167 | Data processing procedures--> | Were automated (user-independent) analysis workflows used? |  |  | Mandatory | No | * | TRUE
168 | Data processing procedures--> | Software, if applicable, including product and version |  |  | Mandatory | Not applicable | * | TRUE
169 | Data processing procedures--> | Related publications, if applicable |  |  | Optional |  |  | TRUE
170 | Test result-->Values recorded at test start--> | Min. test piece diameter at room temperature | D | mm | Mandatory | 6 |  | FALSE
171 | Test result-->Values recorded at test start--> | Original gauge length | Lo | mm | Mandatory | 24.1 |  | FALSE
172 | Test result-->Values recorded at test start--> | Parallel length | Lc | mm | Mandatory | 36 | * | TRUE
173 | Test result-->Values recorded at test start--> | Extensometer gauge length | Le | mm | Mandatory | 22.8 |  | FALSE
174 | Test result-->Values recorded at test start--> | Reference length for calculation of percentage elongations | Lr = Lo | mm | Mandatory | 24.1 |  | FALSE
175 | Test result-->Values recorded at test start--> | Reference length for calculation of percentage elongations if Lo and/or extensometer Le are outside the parallel length. | Lr (if Lr > Lc) | mm | Mandatory | Not applicable | * | TRUE
176 | Test result-->Values recorded at test start--> | Reference length for calculation of percentage extensions | Lr = Le | mm | Mandatory | 22.8 |  | FALSE
177 | Test result-->Values recorded at test start--> | Ratio Lr / D ; (if Lr = Lo) | Lr / D ; (if Lr = Lo) | mm | Mandatory | 4 |  | TRUE
178 | Test result-->Values recorded at test start--> | k-Value for Lr (if Lr = Lo) | Lr / √So (if Lr = Lo) | mm | Mandatory | 4.53 |  | FALSE
179 | Test result-->Values recorded at test start--> | Ratio Lr / D ; (if Lr > Lc) | Lr / D ; (if Lr > Lc) | mm | Mandatory | Not applicable | * | TRUE
180 | Test result-->Values recorded at test start--> | k-Value for Lr (if Lr > Lc) | Lr / √So ; (if Lr > Lc) | mm | Mandatory | Not applicable | * | TRUE
181 | Test result-->Values recorded at test start--> | Ratio Lr / D ; (if Lr = Le) | Lr / D (if Lr = Le) | mm | Mandatory | 3.8 |  | TRUE
182 | Test result-->Values recorded at test start--> | k-Value for Lr (if Lr = Le) | Lr / √So ; (if Lr = Le) | mm | Mandatory | 4.29 |  | FALSE
183 | Test result-->Values recorded during test run--> | Elapsed time from end of loading | t | s | Mandatory | Data series for each test piece in the corresponding LIS file | * | TRUE
184 | Test result-->Values recorded during test run--> | Extension | ΔLet | mm | Optional |  |  | TRUE
185 | Test result-->Values recorded during test run--> | Elongation | ΔLot | mm | Optional |  |  | TRUE
186 | Test result-->Values recorded during test run--> | Heating time |  | h | Mandatory | 2.06 |  | FALSE
187 | Test result-->Values recorded during test run--> | Soak time before the test |  | h | Mandatory | 2.12 |  | FALSE
188 | Test result-->Values recorded during test run--> | Test duration | t | h | Mandatory | 492 |  | FALSE
189 | Test result-->Values recorded after end of test --> | Creep rupture time | tu | h | Mandatory | 492 |  | FALSE
190 | Test result-->Values recorded after end of test --> | Position of the fracture |  |  | Mandatory | Centered |  | TRUE
191 | Test result-->Values recorded after end of test --> | Final gauge length after fracture | Lu | mm | Optional | 30.5 |  | FALSE
192 | Test result-->Values recorded during test run--> | Corrected measured temperature | Tc | ℃ | Mandatory | Data series from each sensor for each test piece in the corresponsing LIS file | * | TRUE
193 | Test result-->Values recorded during test run--> | Force |  | kN | Mandatory | Data series for each test piece in worksheet "Loading". No overloads. | * | TRUE
194 | Test result-->Values recorded during test run--> | Loading rate |  | MPa/s | Optional |  |  | TRUE
195 | Test result-->Values recorded during test run--> | Unloading rate |  | MPa/s | Optional |  |  | TRUE
196 | Test result-->Values recorded during test run--> | Heating speed |  | ℃/min | Optional |  |  | TRUE
197 | Test result-->Values recorded during test run--> | Cooling speed |  | ℃/min | Optional |  |  | TRUE
198 | Test result-->Values recorded during test run--> | Percentage plastic extension from end of loading | e | % | Mandatory | The data series for each test piece are available in the corresponding LIS files | * | TRUE
199 | Test result-->Elongation values--> | Percentage permanent elongation | Aper | % | Mandatory | Not applicable |  | TRUE
200 | Test result-->Elongation values--> | Percentage elongation after creep fracture | Au | % | Mandatory | 27 |  | TRUE
201 | Test result-->Elongation values--> | Percentage reduction of area after creep fracture | Zu | % | Mandatory | 57 |  | TRUE
202 | Test result-->Extension values--> | Was there an averaging of the strain/distance values? (two-sided extensometer) |  |  | Mandatory | Not applicable | * | TRUE
203 | Test result-->Extension values--> | Percentage total extension | et | % | Mandatory | 27.8 |  | FALSE
204 | Test result-->Extension values--> | Percentage initial total extension | eti | % | Mandatory | 0.209 |  | FALSE
205 | Test result-->Extension values--> | Percentage elastic extension | ee | % | Mandatory | 0.209 |  | FALSE
206 | Test result-->Extension values--> | Percentage initial plastic extension | ei | % | Mandatory | 0 |  | TRUE
207 | Test result-->Extension values--> | Percentage plastic extension | ep | % | Mandatory | 27.6 |  | FALSE
208 | Test result-->Extension values--> | Percentage creep extension | ef | % | Mandatory | 27.6 |  | FALSE

## Vh5205_C-98
Mandatory
Optional
ROW | CATEGORIZATION | ENTRY | SYMBOL | UNIT | REQUIREMENT |  | * Information common to all tests
1 | Test info-->Test job details--> | Date of test start |  |  | Mandatory | 2023-05-23 09:14 |  | FALSE
2 | Test info-->Test job details--> | Data of test end |  |  | Mandatory | 2023-06-12 13:14 |  | FALSE
3 | Test info-->Test job details--> | Test ID |  |  | Mandatory | Vh5205_C-98 |  | FALSE
4 | Test info-->Test job details--> | Project |  |  | Optional | Vh 5205 | * | TRUE
5 | Test info-->Test job details--> | Test order |  |  | Optional | Not applicable | * | TRUE
6 | Test info-->Test parameters--> | Was the test performed according to a test standard? |  |  | Mandatory | Yes | * | TRUE
7 | Test info-->Test parameters--> | Test standard |  |  | Mandatory | DIN EN ISO 204:2019-4 | * | TRUE
8 | Test info-->Test parameters--> | Specified temperature | T | °C | Mandatory | 980 °C | * | TRUE
9 | Test info-->Test parameters--> | Type of loading |  |  | Mandatory | Tension | * | TRUE
10 | Test info-->Test parameters--> | Load control type |  |  | Mandatory | Constant force | * | TRUE
11 | Test info-->Test parameters--> | Initial stress | Ro | MPa | Mandatory | 170 |  | TRUE
12 | Test info-->Test parameters--> | Test type |  |  | Mandatory | Uninterrupted creep tests with continuous monitoring of extension | * | TRUE
13 | Test info-->Test parameters--> | End of test criterium |  |  | Mandatory | Test piece break |  | TRUE
14 | Test info-->Test parameters--> | End of test criterium - value (if not test piece break) |  |  | Mandatory | Not applicable |  | TRUE
15 | Test info-->Test parameters--> | Interruption course |  |  | Mandatory | Not applicable |  | TRUE
16 | Test info-->Test parameters--> | Test force |  | kN | Optional |  |  | TRUE
17 | Test info-->Test parameters--> | Preload (Part of the test force) |  | kN | Mandatory | 0,2 kN (20.4 kg) | * | TRUE
18 | Test info-->Test parameters--> | Other additional information (e.g. if constant stress) |  |  | Optional |  |  | TRUE
19 | Test info-->Related research outcome--> | Related article(s) available? |  |  | Optional | No | * | TRUE
20 | Test info-->Related research outcome--> | DOI Article 1 |  |  | Optional |  |  | TRUE
21 | Test info-->Related research outcome--> | Short description of content article 1 |  |  | Optional |  |  | TRUE
22 | Test info-->Related research outcome--> | DOI Article 2 |  |  | Optional |  |  | TRUE
23 | Test info-->Related research outcome--> | Short description of content article 2 |  |  | Optional |  |  | TRUE
24 | Test info-->Related research outcome--> | DOI Article n |  |  | Optional |  |  | TRUE
25 | Test info-->Related research outcome--> | Short description of content article n |  |  | Optional |  |  | TRUE
26 | Material related-->History and condition of the material--> | (Digital) Material Identifier |  |  | Mandatory | CMSX-6 | * | TRUE
27 | Material related-->History and condition of the material-->As-manufactured material--> | Information on phase equilibrium |  |  | Optional |  |  | TRUE
28 | Material related-->History and condition of the material-->As-manufactured material--> | Type of as-manufactured material (Cast / Ingot / Extrusion rod / …) |  |  | Mandatory | Ingot | * | TRUE
29 | Material related-->History and condition of the material-->As-manufactured material--> | Description of the as-manufactured material (geometry and dimensions) |  |  | Mandatory | Ingot with 4" Diameter | * | TRUE
30 | Material related-->History and condition of the material-->As-manufactured material--> | Description of the manufacturing process - as-manufactured material |  |  | Optional | Vacuum Induction Refined | * | TRUE
31 | Material related-->History and condition of the material-->As-manufactured material--> | Casting temperature |  | °C | Optional |  |  | TRUE
32 | Material related-->History and condition of the material-->As-manufactured material--> | Casting speed |  |  | Optional |  |  | TRUE
33 | Material related-->History and condition of the material-->As-manufactured material--> | Single or polycrystal solidified |  |  | Mandatory | Single Crystal | * | TRUE
34 | Material related-->History and condition of the material-->As-manufactured material--> | Condition |  |  | Mandatory | Heat Treated | * | TRUE
35 | Material related-->History and condition of the material-->As-tested material--> | Supplier |  |  | Mandatory | PCC Airfoils, Inc. Minerva, Ohio. | * | TRUE
36 | Material related-->History and condition of the material-->As-tested material--> | Description of the as-tested material (geometry and dimensions) - The test piece is manufactured from the tested material. |  |  | Mandatory | Single Crystal Investment Cast See image file "Test-piece-location.pdf" For details see DOI: 10.7449/1980/Superalloys_1980_205_214, and DOI: 10.7449/1984/Superalloys_1984_167_176 | * | TRUE
37 | Material related-->History and condition of the material-->As-tested material--> | Description of the manufacturing process - as-tested material |  |  | Mandatory | Single Crystal Investment Casting from a Vacuum Induction Refined Ingot and subsequent Heat Treatment (annealed and aged). | * | TRUE
38 | Material related-->History and condition of the material-->As-tested material--> | Date of supply |  |  | Mandatory | 1997-01-28 | * | TRUE
39 | Material related-->History and condition of the material-->As-tested material--> | Order number |  |  | Optional |  | * | TRUE
40 | Material related-->History and condition of the material-->As-tested material--> | Supplier sample ID |  |  | Optional |  | * | TRUE
41 | Material related-->History and condition of the material-->Heat treatment--> | Heat treatment - State |  |  | Mandatory | Aged | * | TRUE
42 | Material related-->History and condition of the material-->Heat treatment--> | Multistage annealing? |  |  | Optional | Yes | * | TRUE
43 | Material related-->History and condition of the material-->Heat treatment--> | Multistage ageing? |  |  | Optional | Yes | * | TRUE
44 | Material related-->History and condition of the material-->Heat treatment--> | Atmosphere |  |  | Optional | See description | * | TRUE
45 | Material related-->History and condition of the material-->Heat treatment--> | Heat treatment - Annealing - Description |  |  | Mandatory | See worksheet "Heat_treatment" | * | TRUE
46 | Material related-->History and condition of the material-->Heat treatment--> | Heat treatment - Ageing - Description |  |  | Mandatory | See worksheet "Heat_treatment" | * | TRUE
47 | Material related-->History and condition of the material-->Heat treatment--> | Heat treatment - Protocol file |  |  | Optional |  |  | TRUE
48 | Material related-->History and condition of the material-->Chemical composition--> | Chemical composition - nominal |  | wt.-% | Mandatory | See worksheet "Ch.-Comp._nominal" | * | TRUE
49 | Material related-->History and condition of the material-->Chemical composition--> | Chemical composition - measured (including precision) |  | wt.-% | Mandatory | See worksheet "Ch.-Comp._measured" | * | TRUE
50 | Material related-->History and condition of the material-->Chemical composition--> | Measurement method |  |  | Mandatory | See worksheet "Ch.-Comp._measured" | * | TRUE
51 | Material related-->History and condition of the material-->Chemical composition--> | Measuring point |  |  | Optional | Master melt | * | TRUE
52 | Material related-->History and condition of the material-->Chemical composition--> | Partitioning of alloy elements in microstructure (dendrite cores and ID regions) |  |  | Optional |  |  | TRUE
53 | Material related-->History and condition of the material-->Chemical composition--> | Chemical composition in gamma and gamma' regions (dendrite cores and ID regions) |  |  | Optional |  |  | TRUE
54 | Material related-->History and condition of the material-->Microstructure--> | Type of investigation (characterization method) |  |  | Mandatory | Laue Crystal Verification | * | TRUE
55 | Material related-->History and condition of the material-->Microstructure--> | Grain size (if polycrystal) |  | µm | Mandatory | Not applicable | * | TRUE
56 | Material related-->History and condition of the material-->Microstructure--> | Grain size - Determination method, measuring point |  |  | Mandatory | Not applicable | * | TRUE
57 | Material related-->History and condition of the material-->Microstructure--> | Grain size - documentation |  |  | Optional | Not applicable | * | TRUE
58 | Material related-->History and condition of the material-->Microstructure--> | Completely dissolved and re-precipitated gamma-gamma' regions |  | % | Optional |  |  | TRUE
59 | Material related-->History and condition of the material-->Microstructure--> | Gamma'-particles', average size |  | µm | Optional |  |  | TRUE
60 | Material related-->History and condition of the material-->Microstructure--> | Gamma'-particles', maximum size |  | µm | Optional |  |  | TRUE
61 | Material related-->History and condition of the material-->Microstructure--> | Dendrite spacings |  |  | Optional |  |  | TRUE
62 | Material related-->History and condition of the material-->Microstructure--> | Microstructure after test (SX/PX, gprime-Vol, gprime-size, dendrites) |  |  | Optional |  |  | TRUE
63 | Material related-->History and condition of the material-->Microstructure--> | Images of the microstructure before testing |  |  | Optional | See file "Microstructure-before-testing.pdf" | * | TRUE
64 | Material related-->History and condition of the material-->Microstructure--> | Images of the microstructure after testing |  |  | Optional |  |  | TRUE
65 | Material related-->History and condition of the material-->Microstructure--> | Proof of single crystallinity |  |  | Optional | The absence of grain boundaries was verified by visual inspection of the investment casts surface after electrolytical etching. | * | TRUE
66 | Material related-->History and condition of the material-->Microstructure--> | Single crystal orientation (Laue Crystal Verification. Must be documented for each test piece) |  | ° | Mandatory | The angle alpha indicates the deviation of the [001]-direction from the symmetry axis of the respective cast (as-tested material). Values in worksheet "Single_crystal_orientation" | * | TRUE
67 | Material related-->History and condition of the material-->Microstructure--> | Single crystal orientation - Determination method, measuring point |  |  | Mandatory | A Scorpio system (DOI: 10.1088/0957-0233/6/1/021) was used. The orientation was determined at the lower end (right side in file "Test-piece-location.pdf") of each cast. | * | TRUE
68 | Material related-->History and condition of the material-->Microstructure--> | Accuracy of the determination of the single crystal orientation |  |  | Optional |  |  | TRUE
69 | Material related-->History and condition of the material-->Results from NDT--> | Crack inspection: e.g., Penetrant certification/Radiographic certification/XCT |  |  | Optional |  |  | TRUE
70 | Material related-->History and condition of the material-->Results from NDT--> | X-Ray film |  |  | Optional |  |  | TRUE
71 | Material related-->History and condition of the material-->Results from other mech. tests--> | 0.2 % Proof strength at room temperature |  | MPa | Optional |  |  | TRUE
72 | Material related-->History and condition of the material-->Results from other mech. tests--> | 0.2 % Proof strength at creep test temperature |  | MPa | Optional | See worksheet "Rp0.2" | * | TRUE
73 | Material related-->History and condition of the material-->Results from other mech. tests--> | Hardness |  |  | Optional |  |  | TRUE
74 | Material related-->Test piece--> | Test piece ID |  |  | Optional | Vh5205_C-98 |  | FALSE
75 | Material related-->Test piece--> | Workshop order ID/ref. |  |  | Optional |  |  | TRUE
76 | Material related-->Test piece--> | Test piece history |  |  | Optional | No previous experiments | * | TRUE
77 | Material related-->Test piece--> | Type of test piece I |  |  | Mandatory | Specimen according to DIN EN ISO 204:2019-4 | * | TRUE
78 | Material related-->Test piece--> | Type of test piece II |  |  | Mandatory | Round cross section | * | TRUE
79 | Material related-->Test piece--> | Type of test piece III |  |  | Mandatory | Smooth test piece | * | TRUE
80 | Material related-->Test piece--> | Test piece technical drawing |  |  | Mandatory | See file "TestPieceCreepTests-TechnicalDrawing-FormA.pdf" Specimen's dimensions correspond to "Form A", see table in file. | * | TRUE
81 | Material related-->Test piece--> | Location of the test piece within the as-tested material |  |  | Mandatory | See file "Test-piece-location.pdf" | * | TRUE
82 | Material related-->Test piece--> | Positioning (Laue, precision) - Description whether coordinate systems of as-tested material and test piece coincide, and of the alignment in the test machine |  |  | Mandatory | The axis of the cast (as-tested material), the creep test piece, and the load axis match. | * | TRUE
83 | Material related-->Test piece--> | Further information about sample(s) |  | µm | Optional | Surface roughness values, Rz [µm], available for each test piece. Measurement protocols are available in the laboratory. Finishing was carried out using cylindrical grinding. Values in worksheet "Roughness" | * | TRUE
84 | Measuring and test equipment-->Test machine--> | Test machine ID |  |  | Optional | Zug 07 | * | TRUE
85 | Measuring and test equipment-->Test machine--> | Type of test machine |  |  | Optional | Lever arm, Leverage ratio 1:20.4 | * | TRUE
86 | Measuring and test equipment-->Test machine--> | Min. applied force |  | kN | Optional | 1 | * | TRUE
87 | Measuring and test equipment-->Test machine--> | Max. applied force |  | kN | Optional | 20 | * | TRUE
88 | Measuring and test equipment-->Test machine--> | Verification of Test Frame and Specimen Alignment according to ASTM E1012? |  |  | Mandatory | Yes. Verification was performed according to ASTM E1012 on 18.07.2011. | * | TRUE
89 | Measuring and test equipment-->Test machine--> | Please provide a description on the procedure followed for the Verification of Test Frame and Specimen Alignment if different from ASTM E1012 |  |  | Mandatory | Not applicable since verification was performed according to ASTM E1012 | * | TRUE
90 | Measuring and test equipment-->Test machine--> | Calibration class (Alignment) |  |  | Mandatory | Verification: the machine fulfills the requirements for test forces >2 kN Protocol of alignment is available in the laboratory. | * | TRUE
91 | Measuring and test equipment-->Test machine-->Data acquisition--> | Data acquisition unit - Model information |  |  | Optional | National Instruments NI SXCI-1600 | * | TRUE
92 | Measuring and test equipment-->Test machine-->Data acquisition--> | Data acquisition unit - Laboratory ID |  |  | Optional | 19.08 | * | TRUE
93 | Measuring and test equipment-->Test machine-->Data acquisition--> | Data acquisition software and version |  |  | Mandatory | Lab's own development (v22.08.22) | * | TRUE
94 | Measuring and test equipment-->Test machine-->Data acquisition--> | Data acquisition - description |  |  | Mandatory | See worksheets "Data-acquisition" and "Data-acquisition-creep" | * | TRUE
95 | Measuring and test equipment-->Test machine-->Data acquisition--> | Was the time checked during data acquisition? |  |  | Optional | Yes | * | TRUE
96 | Measuring and test equipment-->Test force-->Loading system--> | Was the loading system calibrated/verified? |  |  | Mandatory | Yes | * | TRUE
97 | Measuring and test equipment-->Test force-->Loading system--> | Calibration certificate |  |  | Optional |  |  | TRUE
98 | Measuring and test equipment-->Test force-->Loading system--> | Calibration date |  |  | Mandatory | 2022-08-05 | * | TRUE
99 | Measuring and test equipment-->Test force-->Loading system--> | Calibration validity time period |  |  | Mandatory | 24 Months | * | TRUE
100 | Measuring and test equipment-->Test force-->Loading system--> | Calibration standard |  |  | Mandatory | DIN EN ISO 7500-2: 2007 | * | TRUE
101 | Measuring and test equipment-->Test force-->Loading system--> | Calibration class |  |  | Mandatory | 1 | * | TRUE
102 | Measuring and test equipment-->Test force-->Loading system--> | Range of calibration |  | kN | Mandatory | 2 - 20 kN and 1 - 10 kN (class 1 for both) | * | TRUE
103 | Measuring and test equipment-->Test force-->Loading system--> | Were calibrated weights used to apply the test force? |  |  | Mandatory | Yes | * | TRUE
104 | Measuring and test equipment-->Test force-->Load sensor--> | Was a load sensor used during loading? |  |  | Mandatory | Yes | * | TRUE
105 | Measuring and test equipment-->Test force-->Load sensor--> | Was the load sensor calibrated? |  |  | Mandatory | Yes The load cell was checked with calibrated weights. Error limit: ± 1 % | * | TRUE
106 | Measuring and test equipment-->Test force-->Load sensor--> | Calibration certificate |  |  | Optional | Documentation available in the laboratory | * | TRUE
107 | Measuring and test equipment-->Test force-->Load sensor--> | Calibration date |  |  | Mandatory | 2023-06-21 | * | TRUE
108 | Measuring and test equipment-->Test force-->Load sensor--> | Calibration validity time period |  |  | Mandatory | 12 months | * | TRUE
109 | Measuring and test equipment-->Test force-->Load sensor--> | Calibration standard |  |  | Mandatory | Not applicable | * | TRUE
110 | Measuring and test equipment-->Test force-->Load sensor--> | Calibration class |  |  | Mandatory | Not applicable | * | TRUE
111 | Measuring and test equipment-->Test force-->Load sensor--> | Range of calibration |  | kN | Mandatory | 0 kN to 20 kN | * | TRUE
112 | Measuring and test equipment-->Test force-->Data acquisition--> | Was the force recorded continuously or phase-wise (e.g. during loading)? |  |  | Mandatory | Phase-wise (during loading) | * | TRUE
113 | Measuring and test equipment-->Test force-->Data acquisition--> | Has a calibration of the test force data acquisition been performed? |  |  | Mandatory | Yes | * | TRUE
114 | Measuring and test equipment-->Laboratory conditions--> | Was the room temperature recorded and checked? |  |  | Mandatory | Yes | * | TRUE
115 | Measuring and test equipment-->Laboratory conditions--> | Was the humidity recorded and checked? |  |  | Optional | Yes | * | TRUE
116 | Measuring and test equipment-->Temperature-measuring system--> | Control via thermocouples on sample/via furnace |  |  | Mandatory | Via furnace | * | TRUE
117 | Measuring and test equipment-->Temperature-measuring system--> | Furnace type |  |  | Mandatory | Split Tube Furnace with two-zones | * | TRUE
118 | Measuring and test equipment-->Temperature-measuring system--> | Metrological traceability (Yes, if Sensor AND Data acquisition checked) |  |  | Mandatory | Yes | * | TRUE
119 | Measuring and test equipment-->Temperature-measuring system-->Measuring instrument--> | Sensor type |  |  | Mandatory | Thermocouple | * | TRUE
120 | Measuring and test equipment-->Temperature-measuring system-->Measuring instrument--> | Equipment ID |  |  | Optional | 52-PM102-0400 52-PM102-0401 52-PM102-0402 |  | TRUE
121 | Measuring and test equipment-->Temperature-measuring system-->Measuring instrument--> | Type of thermocouple |  |  | Mandatory | S | * | TRUE
122 | Measuring and test equipment-->Temperature-measuring system-->Measuring instrument--> | Wire gauge |  | mm | Optional | 0,51 mm | * | TRUE
123 | Measuring and test equipment-->Temperature-measuring system-->Measuring instrument--> | Layout |  |  | Optional | Wire with 2-hole ceramic beads | * | TRUE
124 | Measuring and test equipment-->Temperature-measuring system-->Measuring instrument--> | Is/are the thermocouples calibrated? |  |  | Mandatory | Yes | * | TRUE
125 | Measuring and test equipment-->Temperature-measuring system-->Measuring instrument--> | Calibration method |  |  | Mandatory | Comparison method | * | TRUE
126 | Measuring and test equipment-->Temperature-measuring system-->Measuring instrument--> | Calibration standard |  |  | Mandatory | ASTM E220-19 | * | TRUE
127 | Measuring and test equipment-->Temperature-measuring system-->Measuring instrument--> | Calibration certificate |  |  | Optional | Documentation available in the laboratory | * | TRUE
128 | Measuring and test equipment-->Temperature-measuring system-->Measuring instrument--> | Calibration date |  |  | Mandatory | 2022-08-08 |  | TRUE
129 | Measuring and test equipment-->Temperature-measuring system-->Measuring instrument--> | Calibration validity time period |  |  | Mandatory | 12 months | * | TRUE
130 | Measuring and test equipment-->Temperature-measuring system-->Measuring instrument--> | Deviation detected during calibration |  | °C | Optional | + 0,42 K to - 1,17 K T-values were corrected accordingly. | * | TRUE
131 | Measuring and test equipment-->Temperature-measuring system-->Measuring instrument--> | Range of calibration |  | °C | Mandatory | 300 - 1200 °C | * | TRUE
132 | Measuring and test equipment-->Temperature-measuring system-->Measuring instrument--> | Application: contact method |  |  | Mandatory | Attached | * | TRUE
133 | Measuring and test equipment-->Temperature-measuring system-->Measuring instrument--> | Application: number of thermocouples |  |  | Mandatory | 3 | * | TRUE
134 | Measuring and test equipment-->Temperature-measuring system-->Measuring instrument--> | Application: location with respect to gauge section |  |  | Mandatory | Inside the gauge length | * | TRUE
| Measuring and test equipment-->Temperature-measuring system-->Measuring instrument--> | [6 empty] | TRUE
135 | Measuring and test equipment-->Temperature-measuring system-->Data acquisition--> | Is/are the data acquisition unit calibrated? |  |  | Mandatory | Yes | * | TRUE
136 | Measuring and test equipment-->Temperature-measuring system-->Data acquisition--> | Reference junction |  |  | Optional | Internal | * | TRUE
137 | Measuring and test equipment-->Temperature-measuring system-->Data acquisition--> | Calibration certificate |  |  | Optional | Documentation available in the laboratory | * | TRUE
138 | Measuring and test equipment-->Temperature-measuring system-->Data acquisition--> | Calibration date |  |  | Mandatory | 2022-07-12 |  | TRUE
139 | Measuring and test equipment-->Temperature-measuring system-->Data acquisition--> | Calibration validity time period |  |  | Mandatory | 12 Months | * | TRUE
140 | Measuring and test equipment-->Temperature-measuring system-->Data acquisition--> | Calibration method |  |  | Mandatory | Electrical simulation and measurement | * | TRUE
141 | Measuring and test equipment-->Temperature-measuring system-->Data acquisition--> | Calibration standard |  |  | Mandatory | EURAMET/cg-11/v0.1 | * | TRUE
142 | Measuring and test equipment-->Temperature-measuring system-->Data acquisition--> | Deviation detected during calibration |  | °C | Optional | + 0,3 K to - 0,6 K |  | TRUE
143 | Measuring and test equipment-->Temperature-measuring system-->Data acquisition--> | Range of calibration |  | °C | Mandatory | 100 - 1300 °C | * | TRUE
144 | Measuring and test equipment-->Extensometer system-->--> | Type of strain measuring device |  |  | Mandatory | Contacting extensometer | * | TRUE
145 | Measuring and test equipment-->Extensometer system-->--> | Sensor type - Contacting extensometer |  |  | Mandatory | Clip-on extensometer | * | TRUE
146 | Measuring and test equipment-->Extensometer system-->--> | Sensor type - Non-contacting extensometer |  |  | Mandatory | Not applicable | * | TRUE
147 | Measuring and test equipment-->Extensometer system-->Contacting extensometer--> | Measurement one-sided or two-sided? |  |  | Mandatory | One-sided | * | TRUE
148 | Measuring and test equipment-->Extensometer system-->Contacting extensometer--> | Measurement: axial or diametrical action? |  |  | Mandatory | Axial action | * | TRUE
149 | Measuring and test equipment-->Extensometer system-->Contacting extensometer--> | Mounting type |  |  | Mandatory | At test piece in parallel length | * | TRUE
150 | Measuring and test equipment-->Extensometer system-->Contacting extensometer--> | Extensometer model information |  |  | Optional | MTS 632.53F-31 | * | TRUE
151 | Measuring and test equipment-->Extensometer system-->Contacting extensometer--> | Equipment ID - Extensometer |  |  | Optional | 19.03 | * | TRUE
152 | Measuring and test equipment-->Extensometer system-->Contacting extensometer--> | Description of upper/lower legs (LVDT systems) |  |  | Optional | Not applicable | * | TRUE
153 | Measuring and test equipment-->Extensometer system-->Contacting extensometer--> | Measuring amplifier |  |  | Optional | National Instruments NI SXCI-1600 | * | TRUE
154 | Measuring and test equipment-->Extensometer system-->Contacting extensometer--> | Extension range - Upper limit |  | % / mm | Mandatory | 20 % / 5 mm | * | TRUE
155 | Measuring and test equipment-->Extensometer system-->Contacting extensometer--> | Extension range - Lower limit |  | % / mm | Mandatory | -10 % / -2,5 mm | * | TRUE
156 | Measuring and test equipment-->Extensometer system-->Contacting extensometer--> | Nominal gauge length (if applicable) |  | mm | Mandatory | 25 | * | TRUE
157 | Measuring and test equipment-->Extensometer system-->Contacting extensometer--> | Is the extensometer incl. the data acquisition calibrated? |  |  | Mandatory | Yes | * | TRUE
158 | Measuring and test equipment-->Extensometer system-->Contacting extensometer--> | Calibration certificate |  |  | Optional | Documentation available in the laboratory | * | TRUE
159 | Measuring and test equipment-->Extensometer system-->Contacting extensometer--> | Calibration date |  |  | Mandatory | 2022-06-23 |  | TRUE
160 | Measuring and test equipment-->Extensometer system-->Contacting extensometer--> | Calibration validity time period |  |  | Mandatory | 12 Months | * | TRUE
161 | Measuring and test equipment-->Extensometer system-->Contacting extensometer--> | Calibration class |  |  | Mandatory | 1 | * | TRUE
162 | Measuring and test equipment-->Extensometer system-->Contacting extensometer--> | Range of calibration |  | % (mm) | Mandatory | 30 % (7.5 mm); +5/-2,5 mm | * | TRUE
163 | Measuring and test equipment-->Extensometer system-->Contacting extensometer--> | Calibration standard |  |  | Mandatory | DIN EN ISO 9513 | * | TRUE
| Measuring and test equipment-->Extensometer system-->Non-contacting extensometer--> | [6 empty] | TRUE
164 | Data processing procedures--> | Description of primary and processed data series - Primary data is data that is directly acquired by sensors or measuring instruments during or after a test. Processed data is obtained as a result of using procedures (equations, algorithms, methods, unit conversions) to transform data |  |  | Mandatory | See worksheet "Primary-processed-data-series" | * | TRUE
165 | Data processing procedures--> | Description of primary data series processing (incl. averaging, smoothing) |  |  | Mandatory | To convert the primary data series into the processed data series a validated excel template (lab own's development) was used. The data were neither averaged nor smoothed. | * | TRUE
166 | Data processing procedures--> | Description of the data processing and analysis procedures used to obtain specific test results, e.g. percentage elastic extension, ee |  |  | Mandatory | See worksheet "Data-processing" | * | TRUE
167 | Data processing procedures--> | Were automated (user-independent) analysis workflows used? |  |  | Mandatory | No | * | TRUE
168 | Data processing procedures--> | Software, if applicable, including product and version |  |  | Mandatory | Not applicable | * | TRUE
169 | Data processing procedures--> | Related publications, if applicable |  |  | Optional |  |  | TRUE
170 | Test result-->Values recorded at test start--> | Min. test piece diameter at room temperature | D | mm | Mandatory | 5.99 |  | FALSE
171 | Test result-->Values recorded at test start--> | Original gauge length | Lo | mm | Mandatory | 24 |  | FALSE
172 | Test result-->Values recorded at test start--> | Parallel length | Lc | mm | Mandatory | 36 | * | TRUE
173 | Test result-->Values recorded at test start--> | Extensometer gauge length | Le | mm | Mandatory | 22.9 |  | FALSE
174 | Test result-->Values recorded at test start--> | Reference length for calculation of percentage elongations | Lr = Lo | mm | Mandatory | 24 |  | FALSE
175 | Test result-->Values recorded at test start--> | Reference length for calculation of percentage elongations if Lo and/or extensometer Le are outside the parallel length. | Lr (if Lr > Lc) | mm | Mandatory | Not applicable | * | TRUE
176 | Test result-->Values recorded at test start--> | Reference length for calculation of percentage extensions | Lr = Le | mm | Mandatory | 22.9 |  | FALSE
177 | Test result-->Values recorded at test start--> | Ratio Lr / D ; (if Lr = Lo) | Lr / D ; (if Lr = Lo) | mm | Mandatory | 4 |  | TRUE
178 | Test result-->Values recorded at test start--> | k-Value for Lr (if Lr = Lo) | Lr / √So (if Lr = Lo) | mm | Mandatory | 4.51 |  | FALSE
179 | Test result-->Values recorded at test start--> | Ratio Lr / D ; (if Lr > Lc) | Lr / D ; (if Lr > Lc) | mm | Mandatory | Not applicable | * | TRUE
180 | Test result-->Values recorded at test start--> | k-Value for Lr (if Lr > Lc) | Lr / √So ; (if Lr > Lc) | mm | Mandatory | Not applicable | * | TRUE
181 | Test result-->Values recorded at test start--> | Ratio Lr / D ; (if Lr = Le) | Lr / D (if Lr = Le) | mm | Mandatory | 3.8 |  | TRUE
182 | Test result-->Values recorded at test start--> | k-Value for Lr (if Lr = Le) | Lr / √So ; (if Lr = Le) | mm | Mandatory | 4.31 |  | FALSE
183 | Test result-->Values recorded during test run--> | Elapsed time from end of loading | t | s | Mandatory | Data series for each test piece in the corresponding LIS file | * | TRUE
184 | Test result-->Values recorded during test run--> | Extension | ΔLet | mm | Optional |  |  | TRUE
185 | Test result-->Values recorded during test run--> | Elongation | ΔLot | mm | Optional |  |  | TRUE
186 | Test result-->Values recorded during test run--> | Heating time |  | h | Mandatory | 1.43 |  | FALSE
187 | Test result-->Values recorded during test run--> | Soak time before the test |  | h | Mandatory | 2.69 |  | FALSE
188 | Test result-->Values recorded during test run--> | Test duration | t | h | Mandatory | 484 |  | FALSE
189 | Test result-->Values recorded after end of test --> | Creep rupture time | tu | h | Mandatory | 484 |  | FALSE
190 | Test result-->Values recorded after end of test --> | Position of the fracture |  |  | Mandatory | Centered |  | TRUE
191 | Test result-->Values recorded after end of test --> | Final gauge length after fracture | Lu | mm | Optional | 30.2 |  | FALSE
192 | Test result-->Values recorded during test run--> | Corrected measured temperature | Tc | ℃ | Mandatory | Data series from each sensor for each test piece in the corresponsing LIS file | * | TRUE
193 | Test result-->Values recorded during test run--> | Force |  | kN | Mandatory | Data series for each test piece in worksheet "Loading". No overloads. | * | TRUE
194 | Test result-->Values recorded during test run--> | Loading rate |  | MPa/s | Optional |  |  | TRUE
195 | Test result-->Values recorded during test run--> | Unloading rate |  | MPa/s | Optional |  |  | TRUE
196 | Test result-->Values recorded during test run--> | Heating speed |  | ℃/min | Optional |  |  | TRUE
197 | Test result-->Values recorded during test run--> | Cooling speed |  | ℃/min | Optional |  |  | TRUE
198 | Test result-->Values recorded during test run--> | Percentage plastic extension from end of loading | e | % | Mandatory | The data series for each test piece are available in the corresponding LIS files | * | TRUE
199 | Test result-->Elongation values--> | Percentage permanent elongation | Aper | % | Mandatory | Not applicable |  | TRUE
200 | Test result-->Elongation values--> | Percentage elongation after creep fracture | Au | % | Mandatory | 26 |  | FALSE
201 | Test result-->Elongation values--> | Percentage reduction of area after creep fracture | Zu | % | Mandatory | 56 |  | FALSE
202 | Test result-->Extension values--> | Was there an averaging of the strain/distance values? (two-sided extensometer) |  |  | Mandatory | Not applicable | * | TRUE
203 | Test result-->Extension values--> | Percentage total extension | et | % | Mandatory | 26.7 |  | FALSE
204 | Test result-->Extension values--> | Percentage initial total extension | eti | % | Mandatory | 0.202 |  | FALSE
205 | Test result-->Extension values--> | Percentage elastic extension | ee | % | Mandatory | 0.202 |  | FALSE
206 | Test result-->Extension values--> | Percentage initial plastic extension | ei | % | Mandatory | 0 |  | TRUE
207 | Test result-->Extension values--> | Percentage plastic extension | ep | % | Mandatory | 26.5 |  | FALSE
208 | Test result-->Extension values--> | Percentage creep extension | ef | % | Mandatory | 26.5 |  | FALSE

## Vh5205_C-82
Mandatory
Optional
ROW | CATEGORIZATION | ENTRY | SYMBOL | UNIT | REQUIREMENT |  | * Information common to all tests
1 | Test info-->Test job details--> | Date of test start |  |  | Mandatory | 2023-03-13 09:54 |  | FALSE
2 | Test info-->Test job details--> | Data of test end |  |  | Mandatory | 2023-03-20 21:54 |  | FALSE
3 | Test info-->Test job details--> | Test ID |  |  | Mandatory | Vh5205_C-82 |  | FALSE
4 | Test info-->Test job details--> | Project |  |  | Optional | Vh 5205 | * | TRUE
5 | Test info-->Test job details--> | Test order |  |  | Optional | Not applicable | * | TRUE
6 | Test info-->Test parameters--> | Was the test performed according to a test standard? |  |  | Mandatory | Yes | * | TRUE
7 | Test info-->Test parameters--> | Test standard |  |  | Mandatory | DIN EN ISO 204:2019-4 | * | TRUE
8 | Test info-->Test parameters--> | Specified temperature | T | °C | Mandatory | 980 °C | * | TRUE
9 | Test info-->Test parameters--> | Type of loading |  |  | Mandatory | Tension | * | TRUE
10 | Test info-->Test parameters--> | Load control type |  |  | Mandatory | Constant force | * | TRUE
11 | Test info-->Test parameters--> | Initial stress | Ro | MPa | Mandatory | 200 |  | FALSE
12 | Test info-->Test parameters--> | Test type |  |  | Mandatory | Uninterrupted creep tests with continuous monitoring of extension | * | TRUE
13 | Test info-->Test parameters--> | End of test criterium |  |  | Mandatory | Test piece break |  | TRUE
14 | Test info-->Test parameters--> | End of test criterium - value (if not test piece break) |  |  | Mandatory | Not applicable |  | TRUE
15 | Test info-->Test parameters--> | Interruption course |  |  | Mandatory | Not applicable |  | TRUE
16 | Test info-->Test parameters--> | Test force |  | kN | Optional |  |  | TRUE
17 | Test info-->Test parameters--> | Preload (Part of the test force) |  | kN | Mandatory | 0,2 kN (20.4 kg) | * | TRUE
18 | Test info-->Test parameters--> | Other additional information (e.g. if constant stress) |  |  | Optional |  |  | TRUE
19 | Test info-->Related research outcome--> | Related article(s) available? |  |  | Optional | No | * | TRUE
20 | Test info-->Related research outcome--> | DOI Article 1 |  |  | Optional |  |  | TRUE
21 | Test info-->Related research outcome--> | Short description of content article 1 |  |  | Optional |  |  | TRUE
22 | Test info-->Related research outcome--> | DOI Article 2 |  |  | Optional |  |  | TRUE
23 | Test info-->Related research outcome--> | Short description of content article 2 |  |  | Optional |  |  | TRUE
24 | Test info-->Related research outcome--> | DOI Article n |  |  | Optional |  |  | TRUE
25 | Test info-->Related research outcome--> | Short description of content article n |  |  | Optional |  |  | TRUE
26 | Material related-->History and condition of the material--> | (Digital) Material Identifier |  |  | Mandatory | CMSX-6 | * | TRUE
27 | Material related-->History and condition of the material-->As-manufactured material--> | Information on phase equilibrium |  |  | Optional |  |  | TRUE
28 | Material related-->History and condition of the material-->As-manufactured material--> | Type of as-manufactured material (Cast / Ingot / Extrusion rod / …) |  |  | Mandatory | Ingot | * | TRUE
29 | Material related-->History and condition of the material-->As-manufactured material--> | Description of the as-manufactured material (geometry and dimensions) |  |  | Mandatory | Ingot with 4" Diameter | * | TRUE
30 | Material related-->History and condition of the material-->As-manufactured material--> | Description of the manufacturing process - as-manufactured material |  |  | Optional | Vacuum Induction Refined | * | TRUE
31 | Material related-->History and condition of the material-->As-manufactured material--> | Casting temperature |  | °C | Optional |  |  | TRUE
32 | Material related-->History and condition of the material-->As-manufactured material--> | Casting speed |  |  | Optional |  |  | TRUE
33 | Material related-->History and condition of the material-->As-manufactured material--> | Single or polycrystal solidified |  |  | Mandatory | Single Crystal | * | TRUE
34 | Material related-->History and condition of the material-->As-manufactured material--> | Condition |  |  | Mandatory | Heat Treated | * | TRUE
35 | Material related-->History and condition of the material-->As-tested material--> | Supplier |  |  | Mandatory | PCC Airfoils, Inc. Minerva, Ohio. | * | TRUE
36 | Material related-->History and condition of the material-->As-tested material--> | Description of the as-tested material (geometry and dimensions) - The test piece is manufactured from the tested material. |  |  | Mandatory | Single Crystal Investment Cast See image file "Test-piece-location.pdf" For details see DOI: 10.7449/1980/Superalloys_1980_205_214, and DOI: 10.7449/1984/Superalloys_1984_167_176 | * | TRUE
37 | Material related-->History and condition of the material-->As-tested material--> | Description of the manufacturing process - as-tested material |  |  | Mandatory | Single Crystal Investment Casting from a Vacuum Induction Refined Ingot and subsequent Heat Treatment (annealed and aged). | * | TRUE
38 | Material related-->History and condition of the material-->As-tested material--> | Date of supply |  |  | Mandatory | 1997-01-28 | * | TRUE
39 | Material related-->History and condition of the material-->As-tested material--> | Order number |  |  | Optional |  | * | TRUE
40 | Material related-->History and condition of the material-->As-tested material--> | Supplier sample ID |  |  | Optional |  | * | TRUE
41 | Material related-->History and condition of the material-->Heat treatment--> | Heat treatment - State |  |  | Mandatory | Aged | * | TRUE
42 | Material related-->History and condition of the material-->Heat treatment--> | Multistage annealing? |  |  | Optional | Yes | * | TRUE
43 | Material related-->History and condition of the material-->Heat treatment--> | Multistage ageing? |  |  | Optional | Yes | * | TRUE
44 | Material related-->History and condition of the material-->Heat treatment--> | Atmosphere |  |  | Optional | See description | * | TRUE
45 | Material related-->History and condition of the material-->Heat treatment--> | Heat treatment - Annealing - Description |  |  | Mandatory | See worksheet "Heat_treatment" | * | TRUE
46 | Material related-->History and condition of the material-->Heat treatment--> | Heat treatment - Ageing - Description |  |  | Mandatory | See worksheet "Heat_treatment" | * | TRUE
47 | Material related-->History and condition of the material-->Heat treatment--> | Heat treatment - Protocol file |  |  | Optional |  |  | TRUE
48 | Material related-->History and condition of the material-->Chemical composition--> | Chemical composition - nominal |  | wt.-% | Mandatory | See worksheet "Ch.-Comp._nominal" | * | TRUE
49 | Material related-->History and condition of the material-->Chemical composition--> | Chemical composition - measured (including precision) |  | wt.-% | Mandatory | See worksheet "Ch.-Comp._measured" | * | TRUE
50 | Material related-->History and condition of the material-->Chemical composition--> | Measurement method |  |  | Mandatory | See worksheet "Ch.-Comp._measured" | * | TRUE
51 | Material related-->History and condition of the material-->Chemical composition--> | Measuring point |  |  | Optional | Master melt | * | TRUE
52 | Material related-->History and condition of the material-->Chemical composition--> | Partitioning of alloy elements in microstructure (dendrite cores and ID regions) |  |  | Optional |  |  | TRUE
53 | Material related-->History and condition of the material-->Chemical composition--> | Chemical composition in gamma and gamma' regions (dendrite cores and ID regions) |  |  | Optional |  |  | TRUE
54 | Material related-->History and condition of the material-->Microstructure--> | Type of investigation (characterization method) |  |  | Mandatory | Laue Crystal Verification | * | TRUE
55 | Material related-->History and condition of the material-->Microstructure--> | Grain size (if polycrystal) |  | µm | Mandatory | Not applicable | * | TRUE
56 | Material related-->History and condition of the material-->Microstructure--> | Grain size - Determination method, measuring point |  |  | Mandatory | Not applicable | * | TRUE
57 | Material related-->History and condition of the material-->Microstructure--> | Grain size - documentation |  |  | Optional | Not applicable | * | TRUE
58 | Material related-->History and condition of the material-->Microstructure--> | Completely dissolved and re-precipitated gamma-gamma' regions |  | % | Optional |  |  | TRUE
59 | Material related-->History and condition of the material-->Microstructure--> | Gamma'-particles', average size |  | µm | Optional |  |  | TRUE
60 | Material related-->History and condition of the material-->Microstructure--> | Gamma'-particles', maximum size |  | µm | Optional |  |  | TRUE
61 | Material related-->History and condition of the material-->Microstructure--> | Dendrite spacings |  |  | Optional |  |  | TRUE
62 | Material related-->History and condition of the material-->Microstructure--> | Microstructure after test (SX/PX, gprime-Vol, gprime-size, dendrites) |  |  | Optional |  |  | TRUE
63 | Material related-->History and condition of the material-->Microstructure--> | Images of the microstructure before testing |  |  | Optional | See file "Microstructure-before-testing.pdf" | * | TRUE
64 | Material related-->History and condition of the material-->Microstructure--> | Images of the microstructure after testing |  |  | Optional |  |  | TRUE
65 | Material related-->History and condition of the material-->Microstructure--> | Proof of single crystallinity |  |  | Optional | The absence of grain boundaries was verified by visual inspection of the investment casts surface after electrolytical etching. | * | TRUE
66 | Material related-->History and condition of the material-->Microstructure--> | Single crystal orientation (Laue Crystal Verification. Must be documented for each test piece) |  | ° | Mandatory | The angle alpha indicates the deviation of the [001]-direction from the symmetry axis of the respective cast (as-tested material). Values in worksheet "Single_crystal_orientation" | * | TRUE
67 | Material related-->History and condition of the material-->Microstructure--> | Single crystal orientation - Determination method, measuring point |  |  | Mandatory | A Scorpio system (DOI: 10.1088/0957-0233/6/1/021) was used. The orientation was determined at the lower end (right side in file "Test-piece-location.pdf") of each cast. | * | TRUE
68 | Material related-->History and condition of the material-->Microstructure--> | Accuracy of the determination of the single crystal orientation |  |  | Optional |  |  | TRUE
69 | Material related-->History and condition of the material-->Results from NDT--> | Crack inspection: e.g., Penetrant certification/Radiographic certification/XCT |  |  | Optional |  |  | TRUE
70 | Material related-->History and condition of the material-->Results from NDT--> | X-Ray film |  |  | Optional |  |  | TRUE
71 | Material related-->History and condition of the material-->Results from other mech. tests--> | 0.2 % Proof strength at room temperature |  | MPa | Optional |  |  | TRUE
72 | Material related-->History and condition of the material-->Results from other mech. tests--> | 0.2 % Proof strength at creep test temperature |  | MPa | Optional | See worksheet "Rp0.2" | * | TRUE
73 | Material related-->History and condition of the material-->Results from other mech. tests--> | Hardness |  |  | Optional |  |  | TRUE
74 | Material related-->Test piece--> | Test piece ID |  |  | Optional | Vh5205_C-82 |  | FALSE
75 | Material related-->Test piece--> | Workshop order ID/ref. |  |  | Optional |  |  | TRUE
76 | Material related-->Test piece--> | Test piece history |  |  | Optional | No previous experiments | * | TRUE
77 | Material related-->Test piece--> | Type of test piece I |  |  | Mandatory | Specimen according to DIN EN ISO 204:2019-4 | * | TRUE
78 | Material related-->Test piece--> | Type of test piece II |  |  | Mandatory | Round cross section | * | TRUE
79 | Material related-->Test piece--> | Type of test piece III |  |  | Mandatory | Smooth test piece | * | TRUE
80 | Material related-->Test piece--> | Test piece technical drawing |  |  | Mandatory | See file "TestPieceCreepTests-TechnicalDrawing-FormA.pdf" Specimen's dimensions correspond to "Form A", see table in file. | * | TRUE
81 | Material related-->Test piece--> | Location of the test piece within the as-tested material |  |  | Mandatory | See file "Test-piece-location.pdf" | * | TRUE
82 | Material related-->Test piece--> | Positioning (Laue, precision) - Description whether coordinate systems of as-tested material and test piece coincide, and of the alignment in the test machine |  |  | Mandatory | The axis of the cast (as-tested material), the creep test piece, and the load axis match. | * | TRUE
83 | Material related-->Test piece--> | Further information about sample(s) |  | µm | Optional | Surface roughness values, Rz [µm], available for each test piece. Measurement protocols are available in the laboratory. Finishing was carried out using cylindrical grinding. Values in worksheet "Roughness" | * | TRUE
84 | Measuring and test equipment-->Test machine--> | Test machine ID |  |  | Optional | Zug 07 | * | TRUE
85 | Measuring and test equipment-->Test machine--> | Type of test machine |  |  | Optional | Lever arm, Leverage ratio 1:20.4 | * | TRUE
86 | Measuring and test equipment-->Test machine--> | Min. applied force |  | kN | Optional | 1 | * | TRUE
87 | Measuring and test equipment-->Test machine--> | Max. applied force |  | kN | Optional | 20 | * | TRUE
88 | Measuring and test equipment-->Test machine--> | Verification of Test Frame and Specimen Alignment according to ASTM E1012? |  |  | Mandatory | Yes. Verification was performed according to ASTM E1012 on 18.07.2011. | * | TRUE
89 | Measuring and test equipment-->Test machine--> | Please provide a description on the procedure followed for the Verification of Test Frame and Specimen Alignment if different from ASTM E1012 |  |  | Mandatory | Not applicable since verification was performed according to ASTM E1012 | * | TRUE
90 | Measuring and test equipment-->Test machine--> | Calibration class (Alignment) |  |  | Mandatory | Verification: the machine fulfills the requirements for test forces >2 kN Protocol of alignment is available in the laboratory. | * | TRUE
91 | Measuring and test equipment-->Test machine-->Data acquisition--> | Data acquisition unit - Model information |  |  | Optional | National Instruments NI SXCI-1600 | * | TRUE
92 | Measuring and test equipment-->Test machine-->Data acquisition--> | Data acquisition unit - Laboratory ID |  |  | Optional | 19.08 | * | TRUE
93 | Measuring and test equipment-->Test machine-->Data acquisition--> | Data acquisition software and version |  |  | Mandatory | Lab's own development (v22.08.22) | * | TRUE
94 | Measuring and test equipment-->Test machine-->Data acquisition--> | Data acquisition - description |  |  | Mandatory | See worksheets "Data-acquisition" and "Data-acquisition-creep" | * | TRUE
95 | Measuring and test equipment-->Test machine-->Data acquisition--> | Was the time checked during data acquisition? |  |  | Optional | Yes | * | TRUE
96 | Measuring and test equipment-->Test force-->Loading system--> | Was the loading system calibrated/verified? |  |  | Mandatory | Yes | * | TRUE
97 | Measuring and test equipment-->Test force-->Loading system--> | Calibration certificate |  |  | Optional |  |  | TRUE
98 | Measuring and test equipment-->Test force-->Loading system--> | Calibration date |  |  | Mandatory | 2022-08-05 | * | TRUE
99 | Measuring and test equipment-->Test force-->Loading system--> | Calibration validity time period |  |  | Mandatory | 24 Months | * | TRUE
100 | Measuring and test equipment-->Test force-->Loading system--> | Calibration standard |  |  | Mandatory | DIN EN ISO 7500-2: 2007 | * | TRUE
101 | Measuring and test equipment-->Test force-->Loading system--> | Calibration class |  |  | Mandatory | 1 | * | TRUE
102 | Measuring and test equipment-->Test force-->Loading system--> | Range of calibration |  | kN | Mandatory | 2 - 20 kN and 1 - 10 kN (class 1 for both) | * | TRUE
103 | Measuring and test equipment-->Test force-->Loading system--> | Were calibrated weights used to apply the test force? |  |  | Mandatory | Yes | * | TRUE
104 | Measuring and test equipment-->Test force-->Load sensor--> | Was a load sensor used during loading? |  |  | Mandatory | Yes | * | TRUE
105 | Measuring and test equipment-->Test force-->Load sensor--> | Was the load sensor calibrated? |  |  | Mandatory | Yes The load cell was checked with calibrated weights. Error limit: ± 1 % | * | TRUE
106 | Measuring and test equipment-->Test force-->Load sensor--> | Calibration certificate |  |  | Optional | Documentation available in the laboratory | * | TRUE
107 | Measuring and test equipment-->Test force-->Load sensor--> | Calibration date |  |  | Mandatory | 2023-06-21 | * | TRUE
108 | Measuring and test equipment-->Test force-->Load sensor--> | Calibration validity time period |  |  | Mandatory | 12 months | * | TRUE
109 | Measuring and test equipment-->Test force-->Load sensor--> | Calibration standard |  |  | Mandatory | Not applicable | * | TRUE
110 | Measuring and test equipment-->Test force-->Load sensor--> | Calibration class |  |  | Mandatory | Not applicable | * | TRUE
111 | Measuring and test equipment-->Test force-->Load sensor--> | Range of calibration |  | kN | Mandatory | 0 kN to 20 kN | * | TRUE
112 | Measuring and test equipment-->Test force-->Data acquisition--> | Was the force recorded continuously or phase-wise (e.g. during loading)? |  |  | Mandatory | Phase-wise (during loading) | * | TRUE
113 | Measuring and test equipment-->Test force-->Data acquisition--> | Has a calibration of the test force data acquisition been performed? |  |  | Mandatory | Yes | * | TRUE
114 | Measuring and test equipment-->Laboratory conditions--> | Was the room temperature recorded and checked? |  |  | Mandatory | Yes | * | TRUE
115 | Measuring and test equipment-->Laboratory conditions--> | Was the humidity recorded and checked? |  |  | Optional | Yes | * | TRUE
116 | Measuring and test equipment-->Temperature-measuring system--> | Control via thermocouples on sample/via furnace |  |  | Mandatory | Via furnace | * | TRUE
117 | Measuring and test equipment-->Temperature-measuring system--> | Furnace type |  |  | Mandatory | Split Tube Furnace with two-zones | * | TRUE
118 | Measuring and test equipment-->Temperature-measuring system--> | Metrological traceability (Yes, if Sensor AND Data acquisition checked) |  |  | Mandatory | Yes | * | TRUE
119 | Measuring and test equipment-->Temperature-measuring system-->Measuring instrument--> | Sensor type |  |  | Mandatory | Thermocouple | * | TRUE
120 | Measuring and test equipment-->Temperature-measuring system-->Measuring instrument--> | Equipment ID |  |  | Optional | 52-PM102-0400 52-PM102-0401 52-PM102-0402 |  | TRUE
121 | Measuring and test equipment-->Temperature-measuring system-->Measuring instrument--> | Type of thermocouple |  |  | Mandatory | S | * | TRUE
122 | Measuring and test equipment-->Temperature-measuring system-->Measuring instrument--> | Wire gauge |  | mm | Optional | 0,51 mm | * | TRUE
123 | Measuring and test equipment-->Temperature-measuring system-->Measuring instrument--> | Layout |  |  | Optional | Wire with 2-hole ceramic beads | * | TRUE
124 | Measuring and test equipment-->Temperature-measuring system-->Measuring instrument--> | Is/are the thermocouples calibrated? |  |  | Mandatory | Yes | * | TRUE
125 | Measuring and test equipment-->Temperature-measuring system-->Measuring instrument--> | Calibration method |  |  | Mandatory | Comparison method | * | TRUE
126 | Measuring and test equipment-->Temperature-measuring system-->Measuring instrument--> | Calibration standard |  |  | Mandatory | ASTM E220-19 | * | TRUE
127 | Measuring and test equipment-->Temperature-measuring system-->Measuring instrument--> | Calibration certificate |  |  | Optional | Documentation available in the laboratory | * | TRUE
128 | Measuring and test equipment-->Temperature-measuring system-->Measuring instrument--> | Calibration date |  |  | Mandatory | 2022-08-08 |  | TRUE
129 | Measuring and test equipment-->Temperature-measuring system-->Measuring instrument--> | Calibration validity time period |  |  | Mandatory | 12 months | * | TRUE
130 | Measuring and test equipment-->Temperature-measuring system-->Measuring instrument--> | Deviation detected during calibration |  | °C | Optional | + 0,42 K to - 1,17 K T-values were corrected accordingly. | * | TRUE
131 | Measuring and test equipment-->Temperature-measuring system-->Measuring instrument--> | Range of calibration |  | °C | Mandatory | 300 - 1200 °C | * | TRUE
132 | Measuring and test equipment-->Temperature-measuring system-->Measuring instrument--> | Application: contact method |  |  | Mandatory | Attached | * | TRUE
133 | Measuring and test equipment-->Temperature-measuring system-->Measuring instrument--> | Application: number of thermocouples |  |  | Mandatory | 3 | * | TRUE
134 | Measuring and test equipment-->Temperature-measuring system-->Measuring instrument--> | Application: location with respect to gauge section |  |  | Mandatory | Inside the gauge length | * | TRUE
| Measuring and test equipment-->Temperature-measuring system-->Measuring instrument--> | [6 empty] | TRUE
135 | Measuring and test equipment-->Temperature-measuring system-->Data acquisition--> | Is/are the data acquisition unit calibrated? |  |  | Mandatory | Yes | * | TRUE
136 | Measuring and test equipment-->Temperature-measuring system-->Data acquisition--> | Reference junction |  |  | Optional | Internal | * | TRUE
137 | Measuring and test equipment-->Temperature-measuring system-->Data acquisition--> | Calibration certificate |  |  | Optional | Documentation available in the laboratory | * | TRUE
138 | Measuring and test equipment-->Temperature-measuring system-->Data acquisition--> | Calibration date |  |  | Mandatory | 2022-07-12 |  | TRUE
139 | Measuring and test equipment-->Temperature-measuring system-->Data acquisition--> | Calibration validity time period |  |  | Mandatory | 12 Months | * | TRUE
140 | Measuring and test equipment-->Temperature-measuring system-->Data acquisition--> | Calibration method |  |  | Mandatory | Electrical simulation and measurement | * | TRUE
141 | Measuring and test equipment-->Temperature-measuring system-->Data acquisition--> | Calibration standard |  |  | Mandatory | EURAMET/cg-11/v0.1 | * | TRUE
142 | Measuring and test equipment-->Temperature-measuring system-->Data acquisition--> | Deviation detected during calibration |  | °C | Optional | + 0,3 K to - 0,6 K |  | TRUE
143 | Measuring and test equipment-->Temperature-measuring system-->Data acquisition--> | Range of calibration |  | °C | Mandatory | 100 - 1300 °C | * | TRUE
144 | Measuring and test equipment-->Extensometer system-->--> | Type of strain measuring device |  |  | Mandatory | Contacting extensometer | * | TRUE
145 | Measuring and test equipment-->Extensometer system-->--> | Sensor type - Contacting extensometer |  |  | Mandatory | Clip-on extensometer | * | TRUE
146 | Measuring and test equipment-->Extensometer system-->--> | Sensor type - Non-contacting extensometer |  |  | Mandatory | Not applicable | * | TRUE
147 | Measuring and test equipment-->Extensometer system-->Contacting extensometer--> | Measurement one-sided or two-sided? |  |  | Mandatory | One-sided | * | TRUE
148 | Measuring and test equipment-->Extensometer system-->Contacting extensometer--> | Measurement: axial or diametrical action? |  |  | Mandatory | Axial action | * | TRUE
149 | Measuring and test equipment-->Extensometer system-->Contacting extensometer--> | Mounting type |  |  | Mandatory | At test piece in parallel length | * | TRUE
150 | Measuring and test equipment-->Extensometer system-->Contacting extensometer--> | Extensometer model information |  |  | Optional | MTS 632.53F-31 | * | TRUE
151 | Measuring and test equipment-->Extensometer system-->Contacting extensometer--> | Equipment ID - Extensometer |  |  | Optional | 19.03 | * | TRUE
152 | Measuring and test equipment-->Extensometer system-->Contacting extensometer--> | Description of upper/lower legs (LVDT systems) |  |  | Optional | Not applicable | * | TRUE
153 | Measuring and test equipment-->Extensometer system-->Contacting extensometer--> | Measuring amplifier |  |  | Optional | National Instruments NI SXCI-1600 | * | TRUE
154 | Measuring and test equipment-->Extensometer system-->Contacting extensometer--> | Extension range - Upper limit |  | % / mm | Mandatory | 20 % / 5 mm | * | TRUE
155 | Measuring and test equipment-->Extensometer system-->Contacting extensometer--> | Extension range - Lower limit |  | % / mm | Mandatory | -10 % / -2,5 mm | * | TRUE
156 | Measuring and test equipment-->Extensometer system-->Contacting extensometer--> | Nominal gauge length (if applicable) |  | mm | Mandatory | 25 | * | TRUE
157 | Measuring and test equipment-->Extensometer system-->Contacting extensometer--> | Is the extensometer incl. the data acquisition calibrated? |  |  | Mandatory | Yes | * | TRUE
158 | Measuring and test equipment-->Extensometer system-->Contacting extensometer--> | Calibration certificate |  |  | Optional | Documentation available in the laboratory | * | TRUE
159 | Measuring and test equipment-->Extensometer system-->Contacting extensometer--> | Calibration date |  |  | Mandatory | 2022-06-23 |  | TRUE
160 | Measuring and test equipment-->Extensometer system-->Contacting extensometer--> | Calibration validity time period |  |  | Mandatory | 12 Months | * | TRUE
161 | Measuring and test equipment-->Extensometer system-->Contacting extensometer--> | Calibration class |  |  | Mandatory | 1 | * | TRUE
162 | Measuring and test equipment-->Extensometer system-->Contacting extensometer--> | Range of calibration |  | % (mm) | Mandatory | 30 % (7.5 mm); +5/-2,5 mm | * | TRUE
163 | Measuring and test equipment-->Extensometer system-->Contacting extensometer--> | Calibration standard |  |  | Mandatory | DIN EN ISO 9513 | * | TRUE
| Measuring and test equipment-->Extensometer system-->Non-contacting extensometer--> | [6 empty] | TRUE
164 | Data processing procedures--> | Description of primary and processed data series - Primary data is data that is directly acquired by sensors or measuring instruments during or after a test. Processed data is obtained as a result of using procedures (equations, algorithms, methods, unit conversions) to transform data |  |  | Mandatory | See worksheet "Primary-processed-data-series" | * | TRUE
165 | Data processing procedures--> | Description of primary data series processing (incl. averaging, smoothing) |  |  | Mandatory | To convert the primary data series into the processed data series a validated excel template (lab own's development) was used. The data were neither averaged nor smoothed. | * | TRUE
166 | Data processing procedures--> | Description of the data processing and analysis procedures used to obtain specific test results, e.g. percentage elastic extension, ee |  |  | Mandatory | See worksheet "Data-processing" | * | TRUE
167 | Data processing procedures--> | Were automated (user-independent) analysis workflows used? |  |  | Mandatory | No | * | TRUE
168 | Data processing procedures--> | Software, if applicable, including product and version |  |  | Mandatory | Not applicable | * | TRUE
169 | Data processing procedures--> | Related publications, if applicable |  |  | Optional |  |  | TRUE
170 | Test result-->Values recorded at test start--> | Min. test piece diameter at room temperature | D | mm | Mandatory | 6 |  | FALSE
171 | Test result-->Values recorded at test start--> | Original gauge length | Lo | mm | Mandatory | 23.8 |  | FALSE
172 | Test result-->Values recorded at test start--> | Parallel length | Lc | mm | Mandatory | 36 | * | TRUE
173 | Test result-->Values recorded at test start--> | Extensometer gauge length | Le | mm | Mandatory | 22.8 |  | FALSE
174 | Test result-->Values recorded at test start--> | Reference length for calculation of percentage elongations | Lr = Lo | mm | Mandatory | 23.8 |  | FALSE
175 | Test result-->Values recorded at test start--> | Reference length for calculation of percentage elongations if Lo and/or extensometer Le are outside the parallel length. | Lr (if Lr > Lc) | mm | Mandatory | Not applicable | * | TRUE
176 | Test result-->Values recorded at test start--> | Reference length for calculation of percentage extensions | Lr = Le | mm | Mandatory | 22.8 |  | FALSE
177 | Test result-->Values recorded at test start--> | Ratio Lr / D ; (if Lr = Lo) | Lr / D ; (if Lr = Lo) | mm | Mandatory | 4 |  | TRUE
178 | Test result-->Values recorded at test start--> | k-Value for Lr (if Lr = Lo) | Lr / √So (if Lr = Lo) | mm | Mandatory | 4.48 |  | FALSE
179 | Test result-->Values recorded at test start--> | Ratio Lr / D ; (if Lr > Lc) | Lr / D ; (if Lr > Lc) | mm | Mandatory | Not applicable | * | TRUE
180 | Test result-->Values recorded at test start--> | k-Value for Lr (if Lr > Lc) | Lr / √So ; (if Lr > Lc) | mm | Mandatory | Not applicable | * | TRUE
181 | Test result-->Values recorded at test start--> | Ratio Lr / D ; (if Lr = Le) | Lr / D (if Lr = Le) | mm | Mandatory | 3.8 |  | TRUE
182 | Test result-->Values recorded at test start--> | k-Value for Lr (if Lr = Le) | Lr / √So ; (if Lr = Le) | mm | Mandatory | 4.29 |  | FALSE
183 | Test result-->Values recorded during test run--> | Elapsed time from end of loading | t | s | Mandatory | Data series for each test piece in the corresponding LIS file | * | TRUE
184 | Test result-->Values recorded during test run--> | Extension | ΔLet | mm | Optional |  |  | TRUE
185 | Test result-->Values recorded during test run--> | Elongation | ΔLot | mm | Optional |  |  | TRUE
186 | Test result-->Values recorded during test run--> | Heating time |  | h | Mandatory | 1.67 |  | FALSE
187 | Test result-->Values recorded during test run--> | Soak time before the test |  | h | Mandatory | 1.88 |  | FALSE
188 | Test result-->Values recorded during test run--> | Test duration | t | h | Mandatory | 180 |  | FALSE
189 | Test result-->Values recorded after end of test --> | Creep rupture time | tu | h | Mandatory | 180 |  | FALSE
190 | Test result-->Values recorded after end of test --> | Position of the fracture |  |  | Mandatory | Centered |  | TRUE
191 | Test result-->Values recorded after end of test --> | Final gauge length after fracture | Lu | mm | Optional | 30.4 |  | FALSE
192 | Test result-->Values recorded during test run--> | Corrected measured temperature | Tc | ℃ | Mandatory | Data series from each sensor for each test piece in the corresponsing LIS file | * | TRUE
193 | Test result-->Values recorded during test run--> | Force |  | kN | Mandatory | Data series for each test piece in worksheet "Loading". No overloads. | * | TRUE
194 | Test result-->Values recorded during test run--> | Loading rate |  | MPa/s | Optional |  |  | TRUE
195 | Test result-->Values recorded during test run--> | Unloading rate |  | MPa/s | Optional |  |  | TRUE
196 | Test result-->Values recorded during test run--> | Heating speed |  | ℃/min | Optional |  |  | TRUE
197 | Test result-->Values recorded during test run--> | Cooling speed |  | ℃/min | Optional |  |  | TRUE
198 | Test result-->Values recorded during test run--> | Percentage plastic extension from end of loading | e | % | Mandatory | The data series for each test piece are available in the corresponding LIS files | * | TRUE
199 | Test result-->Elongation values--> | Percentage permanent elongation | Aper | % | Mandatory | Not applicable |  | TRUE
200 | Test result-->Elongation values--> | Percentage elongation after creep fracture | Au | % | Mandatory | 28 |  | FALSE
201 | Test result-->Elongation values--> | Percentage reduction of area after creep fracture | Zu | % | Mandatory | 56 |  | TRUE
202 | Test result-->Extension values--> | Was there an averaging of the strain/distance values? (two-sided extensometer) |  |  | Mandatory | Not applicable | * | TRUE
203 | Test result-->Extension values--> | Percentage total extension | et | % | Mandatory | 28.8 |  | FALSE
204 | Test result-->Extension values--> | Percentage initial total extension | eti | % | Mandatory | 0.251 |  | FALSE
205 | Test result-->Extension values--> | Percentage elastic extension | ee | % | Mandatory | 0.242 |  | FALSE
206 | Test result-->Extension values--> | Percentage initial plastic extension | ei | % | Mandatory | 0.009 |  | FALSE
207 | Test result-->Extension values--> | Percentage plastic extension | ep | % | Mandatory | 28.5 |  | FALSE
208 | Test result-->Extension values--> | Percentage creep extension | ef | % | Mandatory | 28.5 |  | FALSE

## Vh5205_C-97
Mandatory
Optional
ROW | CATEGORIZATION | ENTRY | SYMBOL | UNIT | REQUIREMENT |  | * Information common to all tests
1 | Test info-->Test job details--> | Date of test start |  |  | Mandatory | 2023-03-22 08:46 |  | FALSE
2 | Test info-->Test job details--> | Data of test end |  |  | Mandatory | 2023-03-29 01:46 |  | FALSE
3 | Test info-->Test job details--> | Test ID |  |  | Mandatory | Vh5205_C-97 |  | FALSE
4 | Test info-->Test job details--> | Project |  |  | Optional | Vh 5205 | * | TRUE
5 | Test info-->Test job details--> | Test order |  |  | Optional | Not applicable | * | TRUE
6 | Test info-->Test parameters--> | Was the test performed according to a test standard? |  |  | Mandatory | Yes | * | TRUE
7 | Test info-->Test parameters--> | Test standard |  |  | Mandatory | DIN EN ISO 204:2019-4 | * | TRUE
8 | Test info-->Test parameters--> | Specified temperature | T | °C | Mandatory | 980 °C | * | TRUE
9 | Test info-->Test parameters--> | Type of loading |  |  | Mandatory | Tension | * | TRUE
10 | Test info-->Test parameters--> | Load control type |  |  | Mandatory | Constant force | * | TRUE
11 | Test info-->Test parameters--> | Initial stress | Ro | MPa | Mandatory | 200 |  | TRUE
12 | Test info-->Test parameters--> | Test type |  |  | Mandatory | Uninterrupted creep tests with continuous monitoring of extension | * | TRUE
13 | Test info-->Test parameters--> | End of test criterium |  |  | Mandatory | Test piece break |  | TRUE
14 | Test info-->Test parameters--> | End of test criterium - value (if not test piece break) |  |  | Mandatory | Not applicable |  | TRUE
15 | Test info-->Test parameters--> | Interruption course |  |  | Mandatory | Not applicable |  | TRUE
16 | Test info-->Test parameters--> | Test force |  | kN | Optional |  |  | TRUE
17 | Test info-->Test parameters--> | Preload (Part of the test force) |  | kN | Mandatory | 0,2 kN (20.4 kg) | * | TRUE
18 | Test info-->Test parameters--> | Other additional information (e.g. if constant stress) |  |  | Optional |  |  | TRUE
19 | Test info-->Related research outcome--> | Related article(s) available? |  |  | Optional | No | * | TRUE
20 | Test info-->Related research outcome--> | DOI Article 1 |  |  | Optional |  |  | TRUE
21 | Test info-->Related research outcome--> | Short description of content article 1 |  |  | Optional |  |  | TRUE
22 | Test info-->Related research outcome--> | DOI Article 2 |  |  | Optional |  |  | TRUE
23 | Test info-->Related research outcome--> | Short description of content article 2 |  |  | Optional |  |  | TRUE
24 | Test info-->Related research outcome--> | DOI Article n |  |  | Optional |  |  | TRUE
25 | Test info-->Related research outcome--> | Short description of content article n |  |  | Optional |  |  | TRUE
26 | Material related-->History and condition of the material--> | (Digital) Material Identifier |  |  | Mandatory | CMSX-6 | * | TRUE
27 | Material related-->History and condition of the material-->As-manufactured material--> | Information on phase equilibrium |  |  | Optional |  |  | TRUE
28 | Material related-->History and condition of the material-->As-manufactured material--> | Type of as-manufactured material (Cast / Ingot / Extrusion rod / …) |  |  | Mandatory | Ingot | * | TRUE
29 | Material related-->History and condition of the material-->As-manufactured material--> | Description of the as-manufactured material (geometry and dimensions) |  |  | Mandatory | Ingot with 4" Diameter | * | TRUE
30 | Material related-->History and condition of the material-->As-manufactured material--> | Description of the manufacturing process - as-manufactured material |  |  | Optional | Vacuum Induction Refined | * | TRUE
31 | Material related-->History and condition of the material-->As-manufactured material--> | Casting temperature |  | °C | Optional |  |  | TRUE
32 | Material related-->History and condition of the material-->As-manufactured material--> | Casting speed |  |  | Optional |  |  | TRUE
33 | Material related-->History and condition of the material-->As-manufactured material--> | Single or polycrystal solidified |  |  | Mandatory | Single Crystal | * | TRUE
34 | Material related-->History and condition of the material-->As-manufactured material--> | Condition |  |  | Mandatory | Heat Treated | * | TRUE
35 | Material related-->History and condition of the material-->As-tested material--> | Supplier |  |  | Mandatory | PCC Airfoils, Inc. Minerva, Ohio. | * | TRUE
36 | Material related-->History and condition of the material-->As-tested material--> | Description of the as-tested material (geometry and dimensions) - The test piece is manufactured from the tested material. |  |  | Mandatory | Single Crystal Investment Cast See image file "Test-piece-location.pdf" For details see DOI: 10.7449/1980/Superalloys_1980_205_214, and DOI: 10.7449/1984/Superalloys_1984_167_176 | * | TRUE
37 | Material related-->History and condition of the material-->As-tested material--> | Description of the manufacturing process - as-tested material |  |  | Mandatory | Single Crystal Investment Casting from a Vacuum Induction Refined Ingot and subsequent Heat Treatment (annealed and aged). | * | TRUE
38 | Material related-->History and condition of the material-->As-tested material--> | Date of supply |  |  | Mandatory | 1997-01-28 | * | TRUE
39 | Material related-->History and condition of the material-->As-tested material--> | Order number |  |  | Optional |  | * | TRUE
40 | Material related-->History and condition of the material-->As-tested material--> | Supplier sample ID |  |  | Optional |  | * | TRUE
41 | Material related-->History and condition of the material-->Heat treatment--> | Heat treatment - State |  |  | Mandatory | Aged | * | TRUE
42 | Material related-->History and condition of the material-->Heat treatment--> | Multistage annealing? |  |  | Optional | Yes | * | TRUE
43 | Material related-->History and condition of the material-->Heat treatment--> | Multistage ageing? |  |  | Optional | Yes | * | TRUE
44 | Material related-->History and condition of the material-->Heat treatment--> | Atmosphere |  |  | Optional | See description | * | TRUE
45 | Material related-->History and condition of the material-->Heat treatment--> | Heat treatment - Annealing - Description |  |  | Mandatory | See worksheet "Heat_treatment" | * | TRUE
46 | Material related-->History and condition of the material-->Heat treatment--> | Heat treatment - Ageing - Description |  |  | Mandatory | See worksheet "Heat_treatment" | * | TRUE
47 | Material related-->History and condition of the material-->Heat treatment--> | Heat treatment - Protocol file |  |  | Optional |  |  | TRUE
48 | Material related-->History and condition of the material-->Chemical composition--> | Chemical composition - nominal |  | wt.-% | Mandatory | See worksheet "Ch.-Comp._nominal" | * | TRUE
49 | Material related-->History and condition of the material-->Chemical composition--> | Chemical composition - measured (including precision) |  | wt.-% | Mandatory | See worksheet "Ch.-Comp._measured" | * | TRUE
50 | Material related-->History and condition of the material-->Chemical composition--> | Measurement method |  |  | Mandatory | See worksheet "Ch.-Comp._measured" | * | TRUE
51 | Material related-->History and condition of the material-->Chemical composition--> | Measuring point |  |  | Optional | Master melt | * | TRUE
52 | Material related-->History and condition of the material-->Chemical composition--> | Partitioning of alloy elements in microstructure (dendrite cores and ID regions) |  |  | Optional |  |  | TRUE
53 | Material related-->History and condition of the material-->Chemical composition--> | Chemical composition in gamma and gamma' regions (dendrite cores and ID regions) |  |  | Optional |  |  | TRUE
54 | Material related-->History and condition of the material-->Microstructure--> | Type of investigation (characterization method) |  |  | Mandatory | Laue Crystal Verification | * | TRUE
55 | Material related-->History and condition of the material-->Microstructure--> | Grain size (if polycrystal) |  | µm | Mandatory | Not applicable | * | TRUE
56 | Material related-->History and condition of the material-->Microstructure--> | Grain size - Determination method, measuring point |  |  | Mandatory | Not applicable | * | TRUE
57 | Material related-->History and condition of the material-->Microstructure--> | Grain size - documentation |  |  | Optional | Not applicable | * | TRUE
58 | Material related-->History and condition of the material-->Microstructure--> | Completely dissolved and re-precipitated gamma-gamma' regions |  | % | Optional |  |  | TRUE
59 | Material related-->History and condition of the material-->Microstructure--> | Gamma'-particles', average size |  | µm | Optional |  |  | TRUE
60 | Material related-->History and condition of the material-->Microstructure--> | Gamma'-particles', maximum size |  | µm | Optional |  |  | TRUE
61 | Material related-->History and condition of the material-->Microstructure--> | Dendrite spacings |  |  | Optional |  |  | TRUE
62 | Material related-->History and condition of the material-->Microstructure--> | Microstructure after test (SX/PX, gprime-Vol, gprime-size, dendrites) |  |  | Optional |  |  | TRUE
63 | Material related-->History and condition of the material-->Microstructure--> | Images of the microstructure before testing |  |  | Optional | See file "Microstructure-before-testing.pdf" | * | TRUE
64 | Material related-->History and condition of the material-->Microstructure--> | Images of the microstructure after testing |  |  | Optional |  |  | TRUE
65 | Material related-->History and condition of the material-->Microstructure--> | Proof of single crystallinity |  |  | Optional | The absence of grain boundaries was verified by visual inspection of the investment casts surface after electrolytical etching. | * | TRUE
66 | Material related-->History and condition of the material-->Microstructure--> | Single crystal orientation (Laue Crystal Verification. Must be documented for each test piece) |  | ° | Mandatory | The angle alpha indicates the deviation of the [001]-direction from the symmetry axis of the respective cast (as-tested material). Values in worksheet "Single_crystal_orientation" | * | TRUE
67 | Material related-->History and condition of the material-->Microstructure--> | Single crystal orientation - Determination method, measuring point |  |  | Mandatory | A Scorpio system (DOI: 10.1088/0957-0233/6/1/021) was used. The orientation was determined at the lower end (right side in file "Test-piece-location.pdf") of each cast. | * | TRUE
68 | Material related-->History and condition of the material-->Microstructure--> | Accuracy of the determination of the single crystal orientation |  |  | Optional |  |  | TRUE
69 | Material related-->History and condition of the material-->Results from NDT--> | Crack inspection: e.g., Penetrant certification/Radiographic certification/XCT |  |  | Optional |  |  | TRUE
70 | Material related-->History and condition of the material-->Results from NDT--> | X-Ray film |  |  | Optional |  |  | TRUE
71 | Material related-->History and condition of the material-->Results from other mech. tests--> | 0.2 % Proof strength at room temperature |  | MPa | Optional |  |  | TRUE
72 | Material related-->History and condition of the material-->Results from other mech. tests--> | 0.2 % Proof strength at creep test temperature |  | MPa | Optional | See worksheet "Rp0.2" | * | TRUE
73 | Material related-->History and condition of the material-->Results from other mech. tests--> | Hardness |  |  | Optional |  |  | TRUE
74 | Material related-->Test piece--> | Test piece ID |  |  | Optional | Vh5205_C-97 |  | FALSE
75 | Material related-->Test piece--> | Workshop order ID/ref. |  |  | Optional |  |  | TRUE
76 | Material related-->Test piece--> | Test piece history |  |  | Optional | No previous experiments | * | TRUE
77 | Material related-->Test piece--> | Type of test piece I |  |  | Mandatory | Specimen according to DIN EN ISO 204:2019-4 | * | TRUE
78 | Material related-->Test piece--> | Type of test piece II |  |  | Mandatory | Round cross section | * | TRUE
79 | Material related-->Test piece--> | Type of test piece III |  |  | Mandatory | Smooth test piece | * | TRUE
80 | Material related-->Test piece--> | Test piece technical drawing |  |  | Mandatory | See file "TestPieceCreepTests-TechnicalDrawing-FormA.pdf" Specimen's dimensions correspond to "Form A", see table in file. | * | TRUE
81 | Material related-->Test piece--> | Location of the test piece within the as-tested material |  |  | Mandatory | See file "Test-piece-location.pdf" | * | TRUE
82 | Material related-->Test piece--> | Positioning (Laue, precision) - Description whether coordinate systems of as-tested material and test piece coincide, and of the alignment in the test machine |  |  | Mandatory | The axis of the cast (as-tested material), the creep test piece, and the load axis match. | * | TRUE
83 | Material related-->Test piece--> | Further information about sample(s) |  | µm | Optional | Surface roughness values, Rz [µm], available for each test piece. Measurement protocols are available in the laboratory. Finishing was carried out using cylindrical grinding. Values in worksheet "Roughness" | * | TRUE
84 | Measuring and test equipment-->Test machine--> | Test machine ID |  |  | Optional | Zug 07 | * | TRUE
85 | Measuring and test equipment-->Test machine--> | Type of test machine |  |  | Optional | Lever arm, Leverage ratio 1:20.4 | * | TRUE
86 | Measuring and test equipment-->Test machine--> | Min. applied force |  | kN | Optional | 1 | * | TRUE
87 | Measuring and test equipment-->Test machine--> | Max. applied force |  | kN | Optional | 20 | * | TRUE
88 | Measuring and test equipment-->Test machine--> | Verification of Test Frame and Specimen Alignment according to ASTM E1012? |  |  | Mandatory | Yes. Verification was performed according to ASTM E1012 on 18.07.2011. | * | TRUE
89 | Measuring and test equipment-->Test machine--> | Please provide a description on the procedure followed for the Verification of Test Frame and Specimen Alignment if different from ASTM E1012 |  |  | Mandatory | Not applicable since verification was performed according to ASTM E1012 | * | TRUE
90 | Measuring and test equipment-->Test machine--> | Calibration class (Alignment) |  |  | Mandatory | Verification: the machine fulfills the requirements for test forces >2 kN Protocol of alignment is available in the laboratory. | * | TRUE
91 | Measuring and test equipment-->Test machine-->Data acquisition--> | Data acquisition unit - Model information |  |  | Optional | National Instruments NI SXCI-1600 | * | TRUE
92 | Measuring and test equipment-->Test machine-->Data acquisition--> | Data acquisition unit - Laboratory ID |  |  | Optional | 19.08 | * | TRUE
93 | Measuring and test equipment-->Test machine-->Data acquisition--> | Data acquisition software and version |  |  | Mandatory | Lab's own development (v22.08.22) | * | TRUE
94 | Measuring and test equipment-->Test machine-->Data acquisition--> | Data acquisition - description |  |  | Mandatory | See worksheets "Data-acquisition" and "Data-acquisition-creep" | * | TRUE
95 | Measuring and test equipment-->Test machine-->Data acquisition--> | Was the time checked during data acquisition? |  |  | Optional | Yes | * | TRUE
96 | Measuring and test equipment-->Test force-->Loading system--> | Was the loading system calibrated/verified? |  |  | Mandatory | Yes | * | TRUE
97 | Measuring and test equipment-->Test force-->Loading system--> | Calibration certificate |  |  | Optional |  |  | TRUE
98 | Measuring and test equipment-->Test force-->Loading system--> | Calibration date |  |  | Mandatory | 2022-08-05 | * | TRUE
99 | Measuring and test equipment-->Test force-->Loading system--> | Calibration validity time period |  |  | Mandatory | 24 Months | * | TRUE
100 | Measuring and test equipment-->Test force-->Loading system--> | Calibration standard |  |  | Mandatory | DIN EN ISO 7500-2: 2007 | * | TRUE
101 | Measuring and test equipment-->Test force-->Loading system--> | Calibration class |  |  | Mandatory | 1 | * | TRUE
102 | Measuring and test equipment-->Test force-->Loading system--> | Range of calibration |  | kN | Mandatory | 2 - 20 kN and 1 - 10 kN (class 1 for both) | * | TRUE
103 | Measuring and test equipment-->Test force-->Loading system--> | Were calibrated weights used to apply the test force? |  |  | Mandatory | Yes | * | TRUE
104 | Measuring and test equipment-->Test force-->Load sensor--> | Was a load sensor used during loading? |  |  | Mandatory | Yes | * | TRUE
105 | Measuring and test equipment-->Test force-->Load sensor--> | Was the load sensor calibrated? |  |  | Mandatory | Yes The load cell was checked with calibrated weights. Error limit: ± 1 % | * | TRUE
106 | Measuring and test equipment-->Test force-->Load sensor--> | Calibration certificate |  |  | Optional | Documentation available in the laboratory | * | TRUE
107 | Measuring and test equipment-->Test force-->Load sensor--> | Calibration date |  |  | Mandatory | 2023-06-21 | * | TRUE
108 | Measuring and test equipment-->Test force-->Load sensor--> | Calibration validity time period |  |  | Mandatory | 12 months | * | TRUE
109 | Measuring and test equipment-->Test force-->Load sensor--> | Calibration standard |  |  | Mandatory | Not applicable | * | TRUE
110 | Measuring and test equipment-->Test force-->Load sensor--> | Calibration class |  |  | Mandatory | Not applicable | * | TRUE
111 | Measuring and test equipment-->Test force-->Load sensor--> | Range of calibration |  | kN | Mandatory | 0 kN to 20 kN | * | TRUE
112 | Measuring and test equipment-->Test force-->Data acquisition--> | Was the force recorded continuously or phase-wise (e.g. during loading)? |  |  | Mandatory | Phase-wise (during loading) | * | TRUE
113 | Measuring and test equipment-->Test force-->Data acquisition--> | Has a calibration of the test force data acquisition been performed? |  |  | Mandatory | Yes | * | TRUE
114 | Measuring and test equipment-->Laboratory conditions--> | Was the room temperature recorded and checked? |  |  | Mandatory | Yes | * | TRUE
115 | Measuring and test equipment-->Laboratory conditions--> | Was the humidity recorded and checked? |  |  | Optional | Yes | * | TRUE
116 | Measuring and test equipment-->Temperature-measuring system--> | Control via thermocouples on sample/via furnace |  |  | Mandatory | Via furnace | * | TRUE
117 | Measuring and test equipment-->Temperature-measuring system--> | Furnace type |  |  | Mandatory | Split Tube Furnace with two-zones | * | TRUE
118 | Measuring and test equipment-->Temperature-measuring system--> | Metrological traceability (Yes, if Sensor AND Data acquisition checked) |  |  | Mandatory | Yes | * | TRUE
119 | Measuring and test equipment-->Temperature-measuring system-->Measuring instrument--> | Sensor type |  |  | Mandatory | Thermocouple | * | TRUE
120 | Measuring and test equipment-->Temperature-measuring system-->Measuring instrument--> | Equipment ID |  |  | Optional | 52-PM102-0400 52-PM102-0401 52-PM102-0402 |  | TRUE
121 | Measuring and test equipment-->Temperature-measuring system-->Measuring instrument--> | Type of thermocouple |  |  | Mandatory | S | * | TRUE
122 | Measuring and test equipment-->Temperature-measuring system-->Measuring instrument--> | Wire gauge |  | mm | Optional | 0,51 mm | * | TRUE
123 | Measuring and test equipment-->Temperature-measuring system-->Measuring instrument--> | Layout |  |  | Optional | Wire with 2-hole ceramic beads | * | TRUE
124 | Measuring and test equipment-->Temperature-measuring system-->Measuring instrument--> | Is/are the thermocouples calibrated? |  |  | Mandatory | Yes | * | TRUE
125 | Measuring and test equipment-->Temperature-measuring system-->Measuring instrument--> | Calibration method |  |  | Mandatory | Comparison method | * | TRUE
126 | Measuring and test equipment-->Temperature-measuring system-->Measuring instrument--> | Calibration standard |  |  | Mandatory | ASTM E220-19 | * | TRUE
127 | Measuring and test equipment-->Temperature-measuring system-->Measuring instrument--> | Calibration certificate |  |  | Optional | Documentation available in the laboratory | * | TRUE
128 | Measuring and test equipment-->Temperature-measuring system-->Measuring instrument--> | Calibration date |  |  | Mandatory | 2022-08-08 |  | TRUE
129 | Measuring and test equipment-->Temperature-measuring system-->Measuring instrument--> | Calibration validity time period |  |  | Mandatory | 12 months | * | TRUE
130 | Measuring and test equipment-->Temperature-measuring system-->Measuring instrument--> | Deviation detected during calibration |  | °C | Optional | + 0,42 K to - 1,17 K T-values were corrected accordingly. | * | TRUE
131 | Measuring and test equipment-->Temperature-measuring system-->Measuring instrument--> | Range of calibration |  | °C | Mandatory | 300 - 1200 °C | * | TRUE
132 | Measuring and test equipment-->Temperature-measuring system-->Measuring instrument--> | Application: contact method |  |  | Mandatory | Attached | * | TRUE
133 | Measuring and test equipment-->Temperature-measuring system-->Measuring instrument--> | Application: number of thermocouples |  |  | Mandatory | 3 | * | TRUE
134 | Measuring and test equipment-->Temperature-measuring system-->Measuring instrument--> | Application: location with respect to gauge section |  |  | Mandatory | Inside the gauge length | * | TRUE
| Measuring and test equipment-->Temperature-measuring system-->Measuring instrument--> | [6 empty] | TRUE
135 | Measuring and test equipment-->Temperature-measuring system-->Data acquisition--> | Is/are the data acquisition unit calibrated? |  |  | Mandatory | Yes | * | TRUE
136 | Measuring and test equipment-->Temperature-measuring system-->Data acquisition--> | Reference junction |  |  | Optional | Internal | * | TRUE
137 | Measuring and test equipment-->Temperature-measuring system-->Data acquisition--> | Calibration certificate |  |  | Optional | Documentation available in the laboratory | * | TRUE
138 | Measuring and test equipment-->Temperature-measuring system-->Data acquisition--> | Calibration date |  |  | Mandatory | 2022-07-12 |  | TRUE
139 | Measuring and test equipment-->Temperature-measuring system-->Data acquisition--> | Calibration validity time period |  |  | Mandatory | 12 Months | * | TRUE
140 | Measuring and test equipment-->Temperature-measuring system-->Data acquisition--> | Calibration method |  |  | Mandatory | Electrical simulation and measurement | * | TRUE
141 | Measuring and test equipment-->Temperature-measuring system-->Data acquisition--> | Calibration standard |  |  | Mandatory | EURAMET/cg-11/v0.1 | * | TRUE
142 | Measuring and test equipment-->Temperature-measuring system-->Data acquisition--> | Deviation detected during calibration |  | °C | Optional | + 0,3 K to - 0,6 K |  | TRUE
143 | Measuring and test equipment-->Temperature-measuring system-->Data acquisition--> | Range of calibration |  | °C | Mandatory | 100 - 1300 °C | * | TRUE
144 | Measuring and test equipment-->Extensometer system-->--> | Type of strain measuring device |  |  | Mandatory | Contacting extensometer | * | TRUE
145 | Measuring and test equipment-->Extensometer system-->--> | Sensor type - Contacting extensometer |  |  | Mandatory | Clip-on extensometer | * | TRUE
146 | Measuring and test equipment-->Extensometer system-->--> | Sensor type - Non-contacting extensometer |  |  | Mandatory | Not applicable | * | TRUE
147 | Measuring and test equipment-->Extensometer system-->Contacting extensometer--> | Measurement one-sided or two-sided? |  |  | Mandatory | One-sided | * | TRUE
148 | Measuring and test equipment-->Extensometer system-->Contacting extensometer--> | Measurement: axial or diametrical action? |  |  | Mandatory | Axial action | * | TRUE
149 | Measuring and test equipment-->Extensometer system-->Contacting extensometer--> | Mounting type |  |  | Mandatory | At test piece in parallel length | * | TRUE
150 | Measuring and test equipment-->Extensometer system-->Contacting extensometer--> | Extensometer model information |  |  | Optional | MTS 632.53F-31 | * | TRUE
151 | Measuring and test equipment-->Extensometer system-->Contacting extensometer--> | Equipment ID - Extensometer |  |  | Optional | 19.03 | * | TRUE
152 | Measuring and test equipment-->Extensometer system-->Contacting extensometer--> | Description of upper/lower legs (LVDT systems) |  |  | Optional | Not applicable | * | TRUE
153 | Measuring and test equipment-->Extensometer system-->Contacting extensometer--> | Measuring amplifier |  |  | Optional | National Instruments NI SXCI-1600 | * | TRUE
154 | Measuring and test equipment-->Extensometer system-->Contacting extensometer--> | Extension range - Upper limit |  | % / mm | Mandatory | 20 % / 5 mm | * | TRUE
155 | Measuring and test equipment-->Extensometer system-->Contacting extensometer--> | Extension range - Lower limit |  | % / mm | Mandatory | -10 % / -2,5 mm | * | TRUE
156 | Measuring and test equipment-->Extensometer system-->Contacting extensometer--> | Nominal gauge length (if applicable) |  | mm | Mandatory | 25 | * | TRUE
157 | Measuring and test equipment-->Extensometer system-->Contacting extensometer--> | Is the extensometer incl. the data acquisition calibrated? |  |  | Mandatory | Yes | * | TRUE
158 | Measuring and test equipment-->Extensometer system-->Contacting extensometer--> | Calibration certificate |  |  | Optional | Documentation available in the laboratory | * | TRUE
159 | Measuring and test equipment-->Extensometer system-->Contacting extensometer--> | Calibration date |  |  | Mandatory | 2022-06-23 |  | TRUE
160 | Measuring and test equipment-->Extensometer system-->Contacting extensometer--> | Calibration validity time period |  |  | Mandatory | 12 Months | * | TRUE
161 | Measuring and test equipment-->Extensometer system-->Contacting extensometer--> | Calibration class |  |  | Mandatory | 1 | * | TRUE
162 | Measuring and test equipment-->Extensometer system-->Contacting extensometer--> | Range of calibration |  | % (mm) | Mandatory | 30 % (7.5 mm); +5/-2,5 mm | * | TRUE
163 | Measuring and test equipment-->Extensometer system-->Contacting extensometer--> | Calibration standard |  |  | Mandatory | DIN EN ISO 9513 | * | TRUE
| Measuring and test equipment-->Extensometer system-->Non-contacting extensometer--> | [6 empty] | TRUE
164 | Data processing procedures--> | Description of primary and processed data series - Primary data is data that is directly acquired by sensors or measuring instruments during or after a test. Processed data is obtained as a result of using procedures (equations, algorithms, methods, unit conversions) to transform data |  |  | Mandatory | See worksheet "Primary-processed-data-series" | * | TRUE
165 | Data processing procedures--> | Description of primary data series processing (incl. averaging, smoothing) |  |  | Mandatory | To convert the primary data series into the processed data series a validated excel template (lab own's development) was used. The data were neither averaged nor smoothed. | * | TRUE
166 | Data processing procedures--> | Description of the data processing and analysis procedures used to obtain specific test results, e.g. percentage elastic extension, ee |  |  | Mandatory | See worksheet "Data-processing" | * | TRUE
167 | Data processing procedures--> | Were automated (user-independent) analysis workflows used? |  |  | Mandatory | No | * | TRUE
168 | Data processing procedures--> | Software, if applicable, including product and version |  |  | Mandatory | Not applicable | * | TRUE
169 | Data processing procedures--> | Related publications, if applicable |  |  | Optional |  |  | TRUE
170 | Test result-->Values recorded at test start--> | Min. test piece diameter at room temperature | D | mm | Mandatory | 6 |  | TRUE
171 | Test result-->Values recorded at test start--> | Original gauge length | Lo | mm | Mandatory | 23.8 |  | TRUE
172 | Test result-->Values recorded at test start--> | Parallel length | Lc | mm | Mandatory | 36 | * | TRUE
173 | Test result-->Values recorded at test start--> | Extensometer gauge length | Le | mm | Mandatory | 22.6 |  | FALSE
174 | Test result-->Values recorded at test start--> | Reference length for calculation of percentage elongations | Lr = Lo | mm | Mandatory | 23.8 |  | TRUE
175 | Test result-->Values recorded at test start--> | Reference length for calculation of percentage elongations if Lo and/or extensometer Le are outside the parallel length. | Lr (if Lr > Lc) | mm | Mandatory | Not applicable | * | TRUE
176 | Test result-->Values recorded at test start--> | Reference length for calculation of percentage extensions | Lr = Le | mm | Mandatory | 22.6 |  | FALSE
177 | Test result-->Values recorded at test start--> | Ratio Lr / D ; (if Lr = Lo) | Lr / D ; (if Lr = Lo) | mm | Mandatory | 4 |  | TRUE
178 | Test result-->Values recorded at test start--> | k-Value for Lr (if Lr = Lo) | Lr / √So (if Lr = Lo) | mm | Mandatory | 4.48 |  | TRUE
179 | Test result-->Values recorded at test start--> | Ratio Lr / D ; (if Lr > Lc) | Lr / D ; (if Lr > Lc) | mm | Mandatory | Not applicable | * | TRUE
180 | Test result-->Values recorded at test start--> | k-Value for Lr (if Lr > Lc) | Lr / √So ; (if Lr > Lc) | mm | Mandatory | Not applicable | * | TRUE
181 | Test result-->Values recorded at test start--> | Ratio Lr / D ; (if Lr = Le) | Lr / D (if Lr = Le) | mm | Mandatory | 3.8 |  | TRUE
182 | Test result-->Values recorded at test start--> | k-Value for Lr (if Lr = Le) | Lr / √So ; (if Lr = Le) | mm | Mandatory | 4.25 |  | FALSE
183 | Test result-->Values recorded during test run--> | Elapsed time from end of loading | t | s | Mandatory | Data series for each test piece in the corresponding LIS file | * | TRUE
184 | Test result-->Values recorded during test run--> | Extension | ΔLet | mm | Optional |  |  | TRUE
185 | Test result-->Values recorded during test run--> | Elongation | ΔLot | mm | Optional |  |  | TRUE
186 | Test result-->Values recorded during test run--> | Heating time |  | h | Mandatory | 2.02 |  | FALSE
187 | Test result-->Values recorded during test run--> | Soak time before the test |  | h | Mandatory | 2.13 |  | FALSE
188 | Test result-->Values recorded during test run--> | Test duration | t | h | Mandatory | 161 |  | FALSE
189 | Test result-->Values recorded after end of test --> | Creep rupture time | tu | h | Mandatory | 161 |  | FALSE
190 | Test result-->Values recorded after end of test --> | Position of the fracture |  |  | Mandatory | Centered |  | TRUE
191 | Test result-->Values recorded after end of test --> | Final gauge length after fracture | Lu | mm | Optional | 30.3 |  | FALSE
192 | Test result-->Values recorded during test run--> | Corrected measured temperature | Tc | ℃ | Mandatory | Data series from each sensor for each test piece in the corresponsing LIS file | * | TRUE
193 | Test result-->Values recorded during test run--> | Force |  | kN | Mandatory | Data series for each test piece in worksheet "Loading". No overloads. | * | TRUE
194 | Test result-->Values recorded during test run--> | Loading rate |  | MPa/s | Optional |  |  | TRUE
195 | Test result-->Values recorded during test run--> | Unloading rate |  | MPa/s | Optional |  |  | TRUE
196 | Test result-->Values recorded during test run--> | Heating speed |  | ℃/min | Optional |  |  | TRUE
197 | Test result-->Values recorded during test run--> | Cooling speed |  | ℃/min | Optional |  |  | TRUE
198 | Test result-->Values recorded during test run--> | Percentage plastic extension from end of loading | e | % | Mandatory | The data series for each test piece are available in the corresponding LIS files | * | TRUE
199 | Test result-->Elongation values--> | Percentage permanent elongation | Aper | % | Mandatory | Not applicable |  | TRUE
200 | Test result-->Elongation values--> | Percentage elongation after creep fracture | Au | % | Mandatory | 27 |  | FALSE
201 | Test result-->Elongation values--> | Percentage reduction of area after creep fracture | Zu | % | Mandatory | 57 |  | FALSE
202 | Test result-->Extension values--> | Was there an averaging of the strain/distance values? (two-sided extensometer) |  |  | Mandatory | Not applicable | * | TRUE
203 | Test result-->Extension values--> | Percentage total extension | et | % | Mandatory | 28 |  | FALSE
204 | Test result-->Extension values--> | Percentage initial total extension | eti | % | Mandatory | 0.256 |  | FALSE
205 | Test result-->Extension values--> | Percentage elastic extension | ee | % | Mandatory | 0.242 |  | TRUE
206 | Test result-->Extension values--> | Percentage initial plastic extension | ei | % | Mandatory | 0.013 |  | FALSE
207 | Test result-->Extension values--> | Percentage plastic extension | ep | % | Mandatory | 27.8 |  | FALSE
208 | Test result-->Extension values--> | Percentage creep extension | ef | % | Mandatory | 27.7 |  | FALSE

## Vh5205_C-99
Mandatory
Optional
ROW | CATEGORIZATION | ENTRY | SYMBOL | UNIT | REQUIREMENT |  | * Information common to all tests
1 | Test info-->Test job details--> | Date of test start |  |  | Mandatory | 2023-01-18 09:21 |  | FALSE
2 | Test info-->Test job details--> | Data of test end |  |  | Mandatory | 2023-01-25 11:21 |  | FALSE
3 | Test info-->Test job details--> | Test ID |  |  | Mandatory | Vh5205_C-99 |  | FALSE
4 | Test info-->Test job details--> | Project |  |  | Optional | Vh 5205 | * | TRUE
5 | Test info-->Test job details--> | Test order |  |  | Optional | Not applicable | * | TRUE
6 | Test info-->Test parameters--> | Was the test performed according to a test standard? |  |  | Mandatory | Yes | * | TRUE
7 | Test info-->Test parameters--> | Test standard |  |  | Mandatory | DIN EN ISO 204:2019-4 | * | TRUE
8 | Test info-->Test parameters--> | Specified temperature | T | °C | Mandatory | 980 °C | * | TRUE
9 | Test info-->Test parameters--> | Type of loading |  |  | Mandatory | Tension | * | TRUE
10 | Test info-->Test parameters--> | Load control type |  |  | Mandatory | Constant force | * | TRUE
11 | Test info-->Test parameters--> | Initial stress | Ro | MPa | Mandatory | 200 |  | TRUE
12 | Test info-->Test parameters--> | Test type |  |  | Mandatory | Uninterrupted creep tests with continuous monitoring of extension | * | TRUE
13 | Test info-->Test parameters--> | End of test criterium |  |  | Mandatory | Test piece break |  | TRUE
14 | Test info-->Test parameters--> | End of test criterium - value (if not test piece break) |  |  | Mandatory | Not applicable |  | TRUE
15 | Test info-->Test parameters--> | Interruption course |  |  | Mandatory | Not applicable |  | TRUE
16 | Test info-->Test parameters--> | Test force |  | kN | Optional |  |  | TRUE
17 | Test info-->Test parameters--> | Preload (Part of the test force) |  | kN | Mandatory | 0,2 kN (20.4 kg) | * | TRUE
18 | Test info-->Test parameters--> | Other additional information (e.g. if constant stress) |  |  | Optional |  |  | TRUE
19 | Test info-->Related research outcome--> | Related article(s) available? |  |  | Optional | No | * | TRUE
20 | Test info-->Related research outcome--> | DOI Article 1 |  |  | Optional |  |  | TRUE
21 | Test info-->Related research outcome--> | Short description of content article 1 |  |  | Optional |  |  | TRUE
22 | Test info-->Related research outcome--> | DOI Article 2 |  |  | Optional |  |  | TRUE
23 | Test info-->Related research outcome--> | Short description of content article 2 |  |  | Optional |  |  | TRUE
24 | Test info-->Related research outcome--> | DOI Article n |  |  | Optional |  |  | TRUE
25 | Test info-->Related research outcome--> | Short description of content article n |  |  | Optional |  |  | TRUE
26 | Material related-->History and condition of the material--> | (Digital) Material Identifier |  |  | Mandatory | CMSX-6 | * | TRUE
27 | Material related-->History and condition of the material-->As-manufactured material--> | Information on phase equilibrium |  |  | Optional |  |  | TRUE
28 | Material related-->History and condition of the material-->As-manufactured material--> | Type of as-manufactured material (Cast / Ingot / Extrusion rod / …) |  |  | Mandatory | Ingot | * | TRUE
29 | Material related-->History and condition of the material-->As-manufactured material--> | Description of the as-manufactured material (geometry and dimensions) |  |  | Mandatory | Ingot with 4" Diameter | * | TRUE
30 | Material related-->History and condition of the material-->As-manufactured material--> | Description of the manufacturing process - as-manufactured material |  |  | Optional | Vacuum Induction Refined | * | TRUE
31 | Material related-->History and condition of the material-->As-manufactured material--> | Casting temperature |  | °C | Optional |  |  | TRUE
32 | Material related-->History and condition of the material-->As-manufactured material--> | Casting speed |  |  | Optional |  |  | TRUE
33 | Material related-->History and condition of the material-->As-manufactured material--> | Single or polycrystal solidified |  |  | Mandatory | Single Crystal | * | TRUE
34 | Material related-->History and condition of the material-->As-manufactured material--> | Condition |  |  | Mandatory | Heat Treated | * | TRUE
35 | Material related-->History and condition of the material-->As-tested material--> | Supplier |  |  | Mandatory | PCC Airfoils, Inc. Minerva, Ohio. | * | TRUE
36 | Material related-->History and condition of the material-->As-tested material--> | Description of the as-tested material (geometry and dimensions) - The test piece is manufactured from the tested material. |  |  | Mandatory | Single Crystal Investment Cast See image file "Test-piece-location.pdf" For details see DOI: 10.7449/1980/Superalloys_1980_205_214, and DOI: 10.7449/1984/Superalloys_1984_167_176 | * | TRUE
37 | Material related-->History and condition of the material-->As-tested material--> | Description of the manufacturing process - as-tested material |  |  | Mandatory | Single Crystal Investment Casting from a Vacuum Induction Refined Ingot and subsequent Heat Treatment (annealed and aged). | * | TRUE
38 | Material related-->History and condition of the material-->As-tested material--> | Date of supply |  |  | Mandatory | 1997-01-28 | * | TRUE
39 | Material related-->History and condition of the material-->As-tested material--> | Order number |  |  | Optional |  | * | TRUE
40 | Material related-->History and condition of the material-->As-tested material--> | Supplier sample ID |  |  | Optional |  | * | TRUE
41 | Material related-->History and condition of the material-->Heat treatment--> | Heat treatment - State |  |  | Mandatory | Aged | * | TRUE
42 | Material related-->History and condition of the material-->Heat treatment--> | Multistage annealing? |  |  | Optional | Yes | * | TRUE
43 | Material related-->History and condition of the material-->Heat treatment--> | Multistage ageing? |  |  | Optional | Yes | * | TRUE
44 | Material related-->History and condition of the material-->Heat treatment--> | Atmosphere |  |  | Optional | See description | * | TRUE
45 | Material related-->History and condition of the material-->Heat treatment--> | Heat treatment - Annealing - Description |  |  | Mandatory | See worksheet "Heat_treatment" | * | TRUE
46 | Material related-->History and condition of the material-->Heat treatment--> | Heat treatment - Ageing - Description |  |  | Mandatory | See worksheet "Heat_treatment" | * | TRUE
47 | Material related-->History and condition of the material-->Heat treatment--> | Heat treatment - Protocol file |  |  | Optional |  |  | TRUE
48 | Material related-->History and condition of the material-->Chemical composition--> | Chemical composition - nominal |  | wt.-% | Mandatory | See worksheet "Ch.-Comp._nominal" | * | TRUE
49 | Material related-->History and condition of the material-->Chemical composition--> | Chemical composition - measured (including precision) |  | wt.-% | Mandatory | See worksheet "Ch.-Comp._measured" | * | TRUE
50 | Material related-->History and condition of the material-->Chemical composition--> | Measurement method |  |  | Mandatory | See worksheet "Ch.-Comp._measured" | * | TRUE
51 | Material related-->History and condition of the material-->Chemical composition--> | Measuring point |  |  | Optional | Master melt | * | TRUE
52 | Material related-->History and condition of the material-->Chemical composition--> | Partitioning of alloy elements in microstructure (dendrite cores and ID regions) |  |  | Optional |  |  | TRUE
53 | Material related-->History and condition of the material-->Chemical composition--> | Chemical composition in gamma and gamma' regions (dendrite cores and ID regions) |  |  | Optional |  |  | TRUE
54 | Material related-->History and condition of the material-->Microstructure--> | Type of investigation (characterization method) |  |  | Mandatory | Laue Crystal Verification | * | TRUE
55 | Material related-->History and condition of the material-->Microstructure--> | Grain size (if polycrystal) |  | µm | Mandatory | Not applicable | * | TRUE
56 | Material related-->History and condition of the material-->Microstructure--> | Grain size - Determination method, measuring point |  |  | Mandatory | Not applicable | * | TRUE
57 | Material related-->History and condition of the material-->Microstructure--> | Grain size - documentation |  |  | Optional | Not applicable | * | TRUE
58 | Material related-->History and condition of the material-->Microstructure--> | Completely dissolved and re-precipitated gamma-gamma' regions |  | % | Optional |  |  | TRUE
59 | Material related-->History and condition of the material-->Microstructure--> | Gamma'-particles', average size |  | µm | Optional |  |  | TRUE
60 | Material related-->History and condition of the material-->Microstructure--> | Gamma'-particles', maximum size |  | µm | Optional |  |  | TRUE
61 | Material related-->History and condition of the material-->Microstructure--> | Dendrite spacings |  |  | Optional |  |  | TRUE
62 | Material related-->History and condition of the material-->Microstructure--> | Microstructure after test (SX/PX, gprime-Vol, gprime-size, dendrites) |  |  | Optional |  |  | TRUE
63 | Material related-->History and condition of the material-->Microstructure--> | Images of the microstructure before testing |  |  | Optional | See file "Microstructure-before-testing.pdf" | * | TRUE
64 | Material related-->History and condition of the material-->Microstructure--> | Images of the microstructure after testing |  |  | Optional |  |  | TRUE
65 | Material related-->History and condition of the material-->Microstructure--> | Proof of single crystallinity |  |  | Optional | The absence of grain boundaries was verified by visual inspection of the investment casts surface after electrolytical etching. | * | TRUE
66 | Material related-->History and condition of the material-->Microstructure--> | Single crystal orientation (Laue Crystal Verification. Must be documented for each test piece) |  | ° | Mandatory | The angle alpha indicates the deviation of the [001]-direction from the symmetry axis of the respective cast (as-tested material). Values in worksheet "Single_crystal_orientation" | * | TRUE
67 | Material related-->History and condition of the material-->Microstructure--> | Single crystal orientation - Determination method, measuring point |  |  | Mandatory | A Scorpio system (DOI: 10.1088/0957-0233/6/1/021) was used. The orientation was determined at the lower end (right side in file "Test-piece-location.pdf") of each cast. | * | TRUE
68 | Material related-->History and condition of the material-->Microstructure--> | Accuracy of the determination of the single crystal orientation |  |  | Optional |  |  | TRUE
69 | Material related-->History and condition of the material-->Results from NDT--> | Crack inspection: e.g., Penetrant certification/Radiographic certification/XCT |  |  | Optional |  |  | TRUE
70 | Material related-->History and condition of the material-->Results from NDT--> | X-Ray film |  |  | Optional |  |  | TRUE
71 | Material related-->History and condition of the material-->Results from other mech. tests--> | 0.2 % Proof strength at room temperature |  | MPa | Optional |  |  | TRUE
72 | Material related-->History and condition of the material-->Results from other mech. tests--> | 0.2 % Proof strength at creep test temperature |  | MPa | Optional | See worksheet "Rp0.2" | * | TRUE
73 | Material related-->History and condition of the material-->Results from other mech. tests--> | Hardness |  |  | Optional |  |  | TRUE
74 | Material related-->Test piece--> | Test piece ID |  |  | Optional | Vh5205_C-99 |  | FALSE
75 | Material related-->Test piece--> | Workshop order ID/ref. |  |  | Optional |  |  | TRUE
76 | Material related-->Test piece--> | Test piece history |  |  | Optional | No previous experiments | * | TRUE
77 | Material related-->Test piece--> | Type of test piece I |  |  | Mandatory | Specimen according to DIN EN ISO 204:2019-4 | * | TRUE
78 | Material related-->Test piece--> | Type of test piece II |  |  | Mandatory | Round cross section | * | TRUE
79 | Material related-->Test piece--> | Type of test piece III |  |  | Mandatory | Smooth test piece | * | TRUE
80 | Material related-->Test piece--> | Test piece technical drawing |  |  | Mandatory | See file "TestPieceCreepTests-TechnicalDrawing-FormA.pdf" Specimen's dimensions correspond to "Form A", see table in file. | * | TRUE
81 | Material related-->Test piece--> | Location of the test piece within the as-tested material |  |  | Mandatory | See file "Test-piece-location.pdf" | * | TRUE
82 | Material related-->Test piece--> | Positioning (Laue, precision) - Description whether coordinate systems of as-tested material and test piece coincide, and of the alignment in the test machine |  |  | Mandatory | The axis of the cast (as-tested material), the creep test piece, and the load axis match. | * | TRUE
83 | Material related-->Test piece--> | Further information about sample(s) |  | µm | Optional | Surface roughness values, Rz [µm], available for each test piece. Measurement protocols are available in the laboratory. Finishing was carried out using cylindrical grinding. Values in worksheet "Roughness" | * | TRUE
84 | Measuring and test equipment-->Test machine--> | Test machine ID |  |  | Optional | Zug 07 | * | TRUE
85 | Measuring and test equipment-->Test machine--> | Type of test machine |  |  | Optional | Lever arm, Leverage ratio 1:20.4 | * | TRUE
86 | Measuring and test equipment-->Test machine--> | Min. applied force |  | kN | Optional | 1 | * | TRUE
87 | Measuring and test equipment-->Test machine--> | Max. applied force |  | kN | Optional | 20 | * | TRUE
88 | Measuring and test equipment-->Test machine--> | Verification of Test Frame and Specimen Alignment according to ASTM E1012? |  |  | Mandatory | Yes. Verification was performed according to ASTM E1012 on 18.07.2011. | * | TRUE
89 | Measuring and test equipment-->Test machine--> | Please provide a description on the procedure followed for the Verification of Test Frame and Specimen Alignment if different from ASTM E1012 |  |  | Mandatory | Not applicable since verification was performed according to ASTM E1012 | * | TRUE
90 | Measuring and test equipment-->Test machine--> | Calibration class (Alignment) |  |  | Mandatory | Verification: the machine fulfills the requirements for test forces >2 kN Protocol of alignment is available in the laboratory. | * | TRUE
91 | Measuring and test equipment-->Test machine-->Data acquisition--> | Data acquisition unit - Model information |  |  | Optional | National Instruments NI SXCI-1600 | * | TRUE
92 | Measuring and test equipment-->Test machine-->Data acquisition--> | Data acquisition unit - Laboratory ID |  |  | Optional | 19.08 | * | TRUE
93 | Measuring and test equipment-->Test machine-->Data acquisition--> | Data acquisition software and version |  |  | Mandatory | Lab's own development (v22.08.22) | * | TRUE
94 | Measuring and test equipment-->Test machine-->Data acquisition--> | Data acquisition - description |  |  | Mandatory | See worksheets "Data-acquisition" and "Data-acquisition-creep" | * | TRUE
95 | Measuring and test equipment-->Test machine-->Data acquisition--> | Was the time checked during data acquisition? |  |  | Optional | Yes | * | TRUE
96 | Measuring and test equipment-->Test force-->Loading system--> | Was the loading system calibrated/verified? |  |  | Mandatory | Yes | * | TRUE
97 | Measuring and test equipment-->Test force-->Loading system--> | Calibration certificate |  |  | Optional |  |  | TRUE
98 | Measuring and test equipment-->Test force-->Loading system--> | Calibration date |  |  | Mandatory | 2022-08-05 | * | TRUE
99 | Measuring and test equipment-->Test force-->Loading system--> | Calibration validity time period |  |  | Mandatory | 24 Months | * | TRUE
100 | Measuring and test equipment-->Test force-->Loading system--> | Calibration standard |  |  | Mandatory | DIN EN ISO 7500-2: 2007 | * | TRUE
101 | Measuring and test equipment-->Test force-->Loading system--> | Calibration class |  |  | Mandatory | 1 | * | TRUE
102 | Measuring and test equipment-->Test force-->Loading system--> | Range of calibration |  | kN | Mandatory | 2 - 20 kN and 1 - 10 kN (class 1 for both) | * | TRUE
103 | Measuring and test equipment-->Test force-->Loading system--> | Were calibrated weights used to apply the test force? |  |  | Mandatory | Yes | * | TRUE
104 | Measuring and test equipment-->Test force-->Load sensor--> | Was a load sensor used during loading? |  |  | Mandatory | Yes | * | TRUE
105 | Measuring and test equipment-->Test force-->Load sensor--> | Was the load sensor calibrated? |  |  | Mandatory | Yes The load cell was checked with calibrated weights. Error limit: ± 1 % | * | TRUE
106 | Measuring and test equipment-->Test force-->Load sensor--> | Calibration certificate |  |  | Optional | Documentation available in the laboratory | * | TRUE
107 | Measuring and test equipment-->Test force-->Load sensor--> | Calibration date |  |  | Mandatory | 2023-06-21 | * | TRUE
108 | Measuring and test equipment-->Test force-->Load sensor--> | Calibration validity time period |  |  | Mandatory | 12 months | * | TRUE
109 | Measuring and test equipment-->Test force-->Load sensor--> | Calibration standard |  |  | Mandatory | Not applicable | * | TRUE
110 | Measuring and test equipment-->Test force-->Load sensor--> | Calibration class |  |  | Mandatory | Not applicable | * | TRUE
111 | Measuring and test equipment-->Test force-->Load sensor--> | Range of calibration |  | kN | Mandatory | 0 kN to 20 kN | * | TRUE
112 | Measuring and test equipment-->Test force-->Data acquisition--> | Was the force recorded continuously or phase-wise (e.g. during loading)? |  |  | Mandatory | Phase-wise (during loading) | * | TRUE
113 | Measuring and test equipment-->Test force-->Data acquisition--> | Has a calibration of the test force data acquisition been performed? |  |  | Mandatory | Yes | * | TRUE
114 | Measuring and test equipment-->Laboratory conditions--> | Was the room temperature recorded and checked? |  |  | Mandatory | Yes | * | TRUE
115 | Measuring and test equipment-->Laboratory conditions--> | Was the humidity recorded and checked? |  |  | Optional | Yes | * | TRUE
116 | Measuring and test equipment-->Temperature-measuring system--> | Control via thermocouples on sample/via furnace |  |  | Mandatory | Via furnace | * | TRUE
117 | Measuring and test equipment-->Temperature-measuring system--> | Furnace type |  |  | Mandatory | Split Tube Furnace with two-zones | * | TRUE
118 | Measuring and test equipment-->Temperature-measuring system--> | Metrological traceability (Yes, if Sensor AND Data acquisition checked) |  |  | Mandatory | Yes | * | TRUE
119 | Measuring and test equipment-->Temperature-measuring system-->Measuring instrument--> | Sensor type |  |  | Mandatory | Thermocouple | * | TRUE
120 | Measuring and test equipment-->Temperature-measuring system-->Measuring instrument--> | Equipment ID |  |  | Optional | 52-PM102-0400 52-PM102-0401 52-PM102-0402 |  | TRUE
121 | Measuring and test equipment-->Temperature-measuring system-->Measuring instrument--> | Type of thermocouple |  |  | Mandatory | S | * | TRUE
122 | Measuring and test equipment-->Temperature-measuring system-->Measuring instrument--> | Wire gauge |  | mm | Optional | 0,51 mm | * | TRUE
123 | Measuring and test equipment-->Temperature-measuring system-->Measuring instrument--> | Layout |  |  | Optional | Wire with 2-hole ceramic beads | * | TRUE
124 | Measuring and test equipment-->Temperature-measuring system-->Measuring instrument--> | Is/are the thermocouples calibrated? |  |  | Mandatory | Yes | * | TRUE
125 | Measuring and test equipment-->Temperature-measuring system-->Measuring instrument--> | Calibration method |  |  | Mandatory | Comparison method | * | TRUE
126 | Measuring and test equipment-->Temperature-measuring system-->Measuring instrument--> | Calibration standard |  |  | Mandatory | ASTM E220-19 | * | TRUE
127 | Measuring and test equipment-->Temperature-measuring system-->Measuring instrument--> | Calibration certificate |  |  | Optional | Documentation available in the laboratory | * | TRUE
128 | Measuring and test equipment-->Temperature-measuring system-->Measuring instrument--> | Calibration date |  |  | Mandatory | 2022-08-08 |  | TRUE
129 | Measuring and test equipment-->Temperature-measuring system-->Measuring instrument--> | Calibration validity time period |  |  | Mandatory | 12 months | * | TRUE
130 | Measuring and test equipment-->Temperature-measuring system-->Measuring instrument--> | Deviation detected during calibration |  | °C | Optional | + 0,42 K to - 1,17 K T-values were corrected accordingly. | * | TRUE
131 | Measuring and test equipment-->Temperature-measuring system-->Measuring instrument--> | Range of calibration |  | °C | Mandatory | 300 - 1200 °C | * | TRUE
132 | Measuring and test equipment-->Temperature-measuring system-->Measuring instrument--> | Application: contact method |  |  | Mandatory | Attached | * | TRUE
133 | Measuring and test equipment-->Temperature-measuring system-->Measuring instrument--> | Application: number of thermocouples |  |  | Mandatory | 3 | * | TRUE
134 | Measuring and test equipment-->Temperature-measuring system-->Measuring instrument--> | Application: location with respect to gauge section |  |  | Mandatory | Inside the gauge length | * | TRUE
| Measuring and test equipment-->Temperature-measuring system-->Measuring instrument--> | [6 empty] | TRUE
135 | Measuring and test equipment-->Temperature-measuring system-->Data acquisition--> | Is/are the data acquisition unit calibrated? |  |  | Mandatory | Yes | * | TRUE
136 | Measuring and test equipment-->Temperature-measuring system-->Data acquisition--> | Reference junction |  |  | Optional | Internal | * | TRUE
137 | Measuring and test equipment-->Temperature-measuring system-->Data acquisition--> | Calibration certificate |  |  | Optional | Documentation available in the laboratory | * | TRUE
138 | Measuring and test equipment-->Temperature-measuring system-->Data acquisition--> | Calibration date |  |  | Mandatory | 2022-07-12 |  | TRUE
139 | Measuring and test equipment-->Temperature-measuring system-->Data acquisition--> | Calibration validity time period |  |  | Mandatory | 12 Months | * | TRUE
140 | Measuring and test equipment-->Temperature-measuring system-->Data acquisition--> | Calibration method |  |  | Mandatory | Electrical simulation and measurement | * | TRUE
141 | Measuring and test equipment-->Temperature-measuring system-->Data acquisition--> | Calibration standard |  |  | Mandatory | EURAMET/cg-11/v0.1 | * | TRUE
142 | Measuring and test equipment-->Temperature-measuring system-->Data acquisition--> | Deviation detected during calibration |  | °C | Optional | + 0,3 K to - 0,6 K |  | TRUE
143 | Measuring and test equipment-->Temperature-measuring system-->Data acquisition--> | Range of calibration |  | °C | Mandatory | 100 - 1300 °C | * | TRUE
144 | Measuring and test equipment-->Extensometer system-->--> | Type of strain measuring device |  |  | Mandatory | Contacting extensometer | * | TRUE
145 | Measuring and test equipment-->Extensometer system-->--> | Sensor type - Contacting extensometer |  |  | Mandatory | Clip-on extensometer | * | TRUE
146 | Measuring and test equipment-->Extensometer system-->--> | Sensor type - Non-contacting extensometer |  |  | Mandatory | Not applicable | * | TRUE
147 | Measuring and test equipment-->Extensometer system-->Contacting extensometer--> | Measurement one-sided or two-sided? |  |  | Mandatory | One-sided | * | TRUE
148 | Measuring and test equipment-->Extensometer system-->Contacting extensometer--> | Measurement: axial or diametrical action? |  |  | Mandatory | Axial action | * | TRUE
149 | Measuring and test equipment-->Extensometer system-->Contacting extensometer--> | Mounting type |  |  | Mandatory | At test piece in parallel length | * | TRUE
150 | Measuring and test equipment-->Extensometer system-->Contacting extensometer--> | Extensometer model information |  |  | Optional | MTS 632.53F-31 | * | TRUE
151 | Measuring and test equipment-->Extensometer system-->Contacting extensometer--> | Equipment ID - Extensometer |  |  | Optional | 19.03 | * | TRUE
152 | Measuring and test equipment-->Extensometer system-->Contacting extensometer--> | Description of upper/lower legs (LVDT systems) |  |  | Optional | Not applicable | * | TRUE
153 | Measuring and test equipment-->Extensometer system-->Contacting extensometer--> | Measuring amplifier |  |  | Optional | National Instruments NI SXCI-1600 | * | TRUE
154 | Measuring and test equipment-->Extensometer system-->Contacting extensometer--> | Extension range - Upper limit |  | % / mm | Mandatory | 20 % / 5 mm | * | TRUE
155 | Measuring and test equipment-->Extensometer system-->Contacting extensometer--> | Extension range - Lower limit |  | % / mm | Mandatory | -10 % / -2,5 mm | * | TRUE
156 | Measuring and test equipment-->Extensometer system-->Contacting extensometer--> | Nominal gauge length (if applicable) |  | mm | Mandatory | 25 | * | TRUE
157 | Measuring and test equipment-->Extensometer system-->Contacting extensometer--> | Is the extensometer incl. the data acquisition calibrated? |  |  | Mandatory | Yes | * | TRUE
158 | Measuring and test equipment-->Extensometer system-->Contacting extensometer--> | Calibration certificate |  |  | Optional | Documentation available in the laboratory | * | TRUE
159 | Measuring and test equipment-->Extensometer system-->Contacting extensometer--> | Calibration date |  |  | Mandatory | 2022-06-23 |  | TRUE
160 | Measuring and test equipment-->Extensometer system-->Contacting extensometer--> | Calibration validity time period |  |  | Mandatory | 12 Months | * | TRUE
161 | Measuring and test equipment-->Extensometer system-->Contacting extensometer--> | Calibration class |  |  | Mandatory | 1 | * | TRUE
162 | Measuring and test equipment-->Extensometer system-->Contacting extensometer--> | Range of calibration |  | % (mm) | Mandatory | 30 % (7.5 mm); +5/-2,5 mm | * | TRUE
163 | Measuring and test equipment-->Extensometer system-->Contacting extensometer--> | Calibration standard |  |  | Mandatory | DIN EN ISO 9513 | * | TRUE
| Measuring and test equipment-->Extensometer system-->Non-contacting extensometer--> | [6 empty] | TRUE
164 | Data processing procedures--> | Description of primary and processed data series - Primary data is data that is directly acquired by sensors or measuring instruments during or after a test. Processed data is obtained as a result of using procedures (equations, algorithms, methods, unit conversions) to transform data |  |  | Mandatory | See worksheet "Primary-processed-data-series" | * | TRUE
165 | Data processing procedures--> | Description of primary data series processing (incl. averaging, smoothing) |  |  | Mandatory | To convert the primary data series into the processed data series a validated excel template (lab own's development) was used. The data were neither averaged nor smoothed. | * | TRUE
166 | Data processing procedures--> | Description of the data processing and analysis procedures used to obtain specific test results, e.g. percentage elastic extension, ee |  |  | Mandatory | See worksheet "Data-processing" | * | TRUE
167 | Data processing procedures--> | Were automated (user-independent) analysis workflows used? |  |  | Mandatory | No | * | TRUE
168 | Data processing procedures--> | Software, if applicable, including product and version |  |  | Mandatory | Not applicable | * | TRUE
169 | Data processing procedures--> | Related publications, if applicable |  |  | Optional |  |  | TRUE
170 | Test result-->Values recorded at test start--> | Min. test piece diameter at room temperature | D | mm | Mandatory | 6 |  | TRUE
171 | Test result-->Values recorded at test start--> | Original gauge length | Lo | mm | Mandatory | 23.9 |  | FALSE
172 | Test result-->Values recorded at test start--> | Parallel length | Lc | mm | Mandatory | 36 | * | TRUE
173 | Test result-->Values recorded at test start--> | Extensometer gauge length | Le | mm | Mandatory | 22.9 |  | FALSE
174 | Test result-->Values recorded at test start--> | Reference length for calculation of percentage elongations | Lr = Lo | mm | Mandatory | 23.9 |  | FALSE
175 | Test result-->Values recorded at test start--> | Reference length for calculation of percentage elongations if Lo and/or extensometer Le are outside the parallel length. | Lr (if Lr > Lc) | mm | Mandatory | Not applicable | * | TRUE
176 | Test result-->Values recorded at test start--> | Reference length for calculation of percentage extensions | Lr = Le | mm | Mandatory | 22.9 |  | FALSE
177 | Test result-->Values recorded at test start--> | Ratio Lr / D ; (if Lr = Lo) | Lr / D ; (if Lr = Lo) | mm | Mandatory | 4 |  | TRUE
178 | Test result-->Values recorded at test start--> | k-Value for Lr (if Lr = Lo) | Lr / √So (if Lr = Lo) | mm | Mandatory | 4.49 |  | FALSE
179 | Test result-->Values recorded at test start--> | Ratio Lr / D ; (if Lr > Lc) | Lr / D ; (if Lr > Lc) | mm | Mandatory | Not applicable | * | TRUE
180 | Test result-->Values recorded at test start--> | k-Value for Lr (if Lr > Lc) | Lr / √So ; (if Lr > Lc) | mm | Mandatory | Not applicable | * | TRUE
181 | Test result-->Values recorded at test start--> | Ratio Lr / D ; (if Lr = Le) | Lr / D (if Lr = Le) | mm | Mandatory | 3.8 |  | TRUE
182 | Test result-->Values recorded at test start--> | k-Value for Lr (if Lr = Le) | Lr / √So ; (if Lr = Le) | mm | Mandatory | 4.31 |  | FALSE
183 | Test result-->Values recorded during test run--> | Elapsed time from end of loading | t | s | Mandatory | Data series for each test piece in the corresponding LIS file | * | TRUE
184 | Test result-->Values recorded during test run--> | Extension | ΔLet | mm | Optional |  |  | TRUE
185 | Test result-->Values recorded during test run--> | Elongation | ΔLot | mm | Optional |  |  | TRUE
186 | Test result-->Values recorded during test run--> | Heating time |  | h | Mandatory | 2.03 |  | FALSE
187 | Test result-->Values recorded during test run--> | Soak time before the test |  | h | Mandatory | 1.91 |  | FALSE
188 | Test result-->Values recorded during test run--> | Test duration | t | h | Mandatory | 170 |  | FALSE
189 | Test result-->Values recorded after end of test --> | Creep rupture time | tu | h | Mandatory | 170 |  | FALSE
190 | Test result-->Values recorded after end of test --> | Position of the fracture |  |  | Mandatory | Centered |  | TRUE
191 | Test result-->Values recorded after end of test --> | Final gauge length after fracture | Lu | mm | Optional | 30.5 |  | FALSE
192 | Test result-->Values recorded during test run--> | Corrected measured temperature | Tc | ℃ | Mandatory | Data series from each sensor for each test piece in the corresponsing LIS file | * | TRUE
193 | Test result-->Values recorded during test run--> | Force |  | kN | Mandatory | Data series for each test piece in worksheet "Loading". No overloads. | * | TRUE
194 | Test result-->Values recorded during test run--> | Loading rate |  | MPa/s | Optional |  |  | TRUE
195 | Test result-->Values recorded during test run--> | Unloading rate |  | MPa/s | Optional |  |  | TRUE
196 | Test result-->Values recorded during test run--> | Heating speed |  | ℃/min | Optional |  |  | TRUE
197 | Test result-->Values recorded during test run--> | Cooling speed |  | ℃/min | Optional |  |  | TRUE
198 | Test result-->Values recorded during test run--> | Percentage plastic extension from end of loading | e | % | Mandatory | The data series for each test piece are available in the corresponding LIS files | * | TRUE
199 | Test result-->Elongation values--> | Percentage permanent elongation | Aper | % | Mandatory | Not applicable |  | TRUE
200 | Test result-->Elongation values--> | Percentage elongation after creep fracture | Au | % | Mandatory | 28 |  | FALSE
201 | Test result-->Elongation values--> | Percentage reduction of area after creep fracture | Zu | % | Mandatory | 57 |  | TRUE
202 | Test result-->Extension values--> | Was there an averaging of the strain/distance values? (two-sided extensometer) |  |  | Mandatory | Not applicable | * | TRUE
203 | Test result-->Extension values--> | Percentage total extension | et | % | Mandatory | 28.2 |  | FALSE
204 | Test result-->Extension values--> | Percentage initial total extension | eti | % | Mandatory | 0.251 |  | FALSE
205 | Test result-->Extension values--> | Percentage elastic extension | ee | % | Mandatory | 0.236 |  | FALSE
206 | Test result-->Extension values--> | Percentage initial plastic extension | ei | % | Mandatory | 0.015 |  | FALSE
207 | Test result-->Extension values--> | Percentage plastic extension | ep | % | Mandatory | 28 |  | FALSE
208 | Test result-->Extension values--> | Percentage creep extension | ef | % | Mandatory | 27.9 |  | FALSE

## Vh5205_C-78
Mandatory
Optional
ROW | CATEGORIZATION | ENTRY | SYMBOL | UNIT | REQUIREMENT |  | * Information common to all tests
1 | Test info-->Test job details--> | Date of test start |  |  | Mandatory | 2023-02-08 09:06 |  | FALSE
2 | Test info-->Test job details--> | Data of test end |  |  | Mandatory | 2023-02-11 15:48 |  | FALSE
3 | Test info-->Test job details--> | Test ID |  |  | Mandatory | Vh5205_C-78 |  | FALSE
4 | Test info-->Test job details--> | Project |  |  | Optional | Vh 5205 | * | TRUE
5 | Test info-->Test job details--> | Test order |  |  | Optional | Not applicable | * | TRUE
6 | Test info-->Test parameters--> | Was the test performed according to a test standard? |  |  | Mandatory | Yes | * | TRUE
7 | Test info-->Test parameters--> | Test standard |  |  | Mandatory | DIN EN ISO 204:2019-4 | * | TRUE
8 | Test info-->Test parameters--> | Specified temperature | T | °C | Mandatory | 980 °C | * | TRUE
9 | Test info-->Test parameters--> | Type of loading |  |  | Mandatory | Tension | * | TRUE
10 | Test info-->Test parameters--> | Load control type |  |  | Mandatory | Constant force | * | TRUE
11 | Test info-->Test parameters--> | Initial stress | Ro | MPa | Mandatory | 230 |  | FALSE
12 | Test info-->Test parameters--> | Test type |  |  | Mandatory | Uninterrupted creep tests with continuous monitoring of extension | * | TRUE
13 | Test info-->Test parameters--> | End of test criterium |  |  | Mandatory | Test piece break |  | TRUE
14 | Test info-->Test parameters--> | End of test criterium - value (if not test piece break) |  |  | Mandatory | Not applicable |  | TRUE
15 | Test info-->Test parameters--> | Interruption course |  |  | Mandatory | Not applicable |  | TRUE
16 | Test info-->Test parameters--> | Test force |  | kN | Optional |  |  | TRUE
17 | Test info-->Test parameters--> | Preload (Part of the test force) |  | kN | Mandatory | 0,2 kN (20.4 kg) | * | TRUE
18 | Test info-->Test parameters--> | Other additional information (e.g. if constant stress) |  |  | Optional |  |  | TRUE
19 | Test info-->Related research outcome--> | Related article(s) available? |  |  | Optional | No | * | TRUE
20 | Test info-->Related research outcome--> | DOI Article 1 |  |  | Optional |  |  | TRUE
21 | Test info-->Related research outcome--> | Short description of content article 1 |  |  | Optional |  |  | TRUE
22 | Test info-->Related research outcome--> | DOI Article 2 |  |  | Optional |  |  | TRUE
23 | Test info-->Related research outcome--> | Short description of content article 2 |  |  | Optional |  |  | TRUE
24 | Test info-->Related research outcome--> | DOI Article n |  |  | Optional |  |  | TRUE
25 | Test info-->Related research outcome--> | Short description of content article n |  |  | Optional |  |  | TRUE
26 | Material related-->History and condition of the material--> | (Digital) Material Identifier |  |  | Mandatory | CMSX-6 | * | TRUE
27 | Material related-->History and condition of the material-->As-manufactured material--> | Information on phase equilibrium |  |  | Optional |  |  | TRUE
28 | Material related-->History and condition of the material-->As-manufactured material--> | Type of as-manufactured material (Cast / Ingot / Extrusion rod / …) |  |  | Mandatory | Ingot | * | TRUE
29 | Material related-->History and condition of the material-->As-manufactured material--> | Description of the as-manufactured material (geometry and dimensions) |  |  | Mandatory | Ingot with 4" Diameter | * | TRUE
30 | Material related-->History and condition of the material-->As-manufactured material--> | Description of the manufacturing process - as-manufactured material |  |  | Optional | Vacuum Induction Refined | * | TRUE
31 | Material related-->History and condition of the material-->As-manufactured material--> | Casting temperature |  | °C | Optional |  |  | TRUE
32 | Material related-->History and condition of the material-->As-manufactured material--> | Casting speed |  |  | Optional |  |  | TRUE
33 | Material related-->History and condition of the material-->As-manufactured material--> | Single or polycrystal solidified |  |  | Mandatory | Single Crystal | * | TRUE
34 | Material related-->History and condition of the material-->As-manufactured material--> | Condition |  |  | Mandatory | Heat Treated | * | TRUE
35 | Material related-->History and condition of the material-->As-tested material--> | Supplier |  |  | Mandatory | PCC Airfoils, Inc. Minerva, Ohio. | * | TRUE
36 | Material related-->History and condition of the material-->As-tested material--> | Description of the as-tested material (geometry and dimensions) - The test piece is manufactured from the tested material. |  |  | Mandatory | Single Crystal Investment Cast See image file "Test-piece-location.pdf" For details see DOI: 10.7449/1980/Superalloys_1980_205_214, and DOI: 10.7449/1984/Superalloys_1984_167_176 | * | TRUE
37 | Material related-->History and condition of the material-->As-tested material--> | Description of the manufacturing process - as-tested material |  |  | Mandatory | Single Crystal Investment Casting from a Vacuum Induction Refined Ingot and subsequent Heat Treatment (annealed and aged). | * | TRUE
38 | Material related-->History and condition of the material-->As-tested material--> | Date of supply |  |  | Mandatory | 1997-01-28 | * | TRUE
39 | Material related-->History and condition of the material-->As-tested material--> | Order number |  |  | Optional |  | * | TRUE
40 | Material related-->History and condition of the material-->As-tested material--> | Supplier sample ID |  |  | Optional |  | * | TRUE
41 | Material related-->History and condition of the material-->Heat treatment--> | Heat treatment - State |  |  | Mandatory | Aged | * | TRUE
42 | Material related-->History and condition of the material-->Heat treatment--> | Multistage annealing? |  |  | Optional | Yes | * | TRUE
43 | Material related-->History and condition of the material-->Heat treatment--> | Multistage ageing? |  |  | Optional | Yes | * | TRUE
44 | Material related-->History and condition of the material-->Heat treatment--> | Atmosphere |  |  | Optional | See description | * | TRUE
45 | Material related-->History and condition of the material-->Heat treatment--> | Heat treatment - Annealing - Description |  |  | Mandatory | See worksheet "Heat_treatment" | * | TRUE
46 | Material related-->History and condition of the material-->Heat treatment--> | Heat treatment - Ageing - Description |  |  | Mandatory | See worksheet "Heat_treatment" | * | TRUE
47 | Material related-->History and condition of the material-->Heat treatment--> | Heat treatment - Protocol file |  |  | Optional |  |  | TRUE
48 | Material related-->History and condition of the material-->Chemical composition--> | Chemical composition - nominal |  | wt.-% | Mandatory | See worksheet "Ch.-Comp._nominal" | * | TRUE
49 | Material related-->History and condition of the material-->Chemical composition--> | Chemical composition - measured (including precision) |  | wt.-% | Mandatory | See worksheet "Ch.-Comp._measured" | * | TRUE
50 | Material related-->History and condition of the material-->Chemical composition--> | Measurement method |  |  | Mandatory | See worksheet "Ch.-Comp._measured" | * | TRUE
51 | Material related-->History and condition of the material-->Chemical composition--> | Measuring point |  |  | Optional | Master melt | * | TRUE
52 | Material related-->History and condition of the material-->Chemical composition--> | Partitioning of alloy elements in microstructure (dendrite cores and ID regions) |  |  | Optional |  |  | TRUE
53 | Material related-->History and condition of the material-->Chemical composition--> | Chemical composition in gamma and gamma' regions (dendrite cores and ID regions) |  |  | Optional |  |  | TRUE
54 | Material related-->History and condition of the material-->Microstructure--> | Type of investigation (characterization method) |  |  | Mandatory | Laue Crystal Verification | * | TRUE
55 | Material related-->History and condition of the material-->Microstructure--> | Grain size (if polycrystal) |  | µm | Mandatory | Not applicable | * | TRUE
56 | Material related-->History and condition of the material-->Microstructure--> | Grain size - Determination method, measuring point |  |  | Mandatory | Not applicable | * | TRUE
57 | Material related-->History and condition of the material-->Microstructure--> | Grain size - documentation |  |  | Optional | Not applicable | * | TRUE
58 | Material related-->History and condition of the material-->Microstructure--> | Completely dissolved and re-precipitated gamma-gamma' regions |  | % | Optional |  |  | TRUE
59 | Material related-->History and condition of the material-->Microstructure--> | Gamma'-particles', average size |  | µm | Optional |  |  | TRUE
60 | Material related-->History and condition of the material-->Microstructure--> | Gamma'-particles', maximum size |  | µm | Optional |  |  | TRUE
61 | Material related-->History and condition of the material-->Microstructure--> | Dendrite spacings |  |  | Optional |  |  | TRUE
62 | Material related-->History and condition of the material-->Microstructure--> | Microstructure after test (SX/PX, gprime-Vol, gprime-size, dendrites) |  |  | Optional |  |  | TRUE
63 | Material related-->History and condition of the material-->Microstructure--> | Images of the microstructure before testing |  |  | Optional | See file "Microstructure-before-testing.pdf" | * | TRUE
64 | Material related-->History and condition of the material-->Microstructure--> | Images of the microstructure after testing |  |  | Optional |  |  | TRUE
65 | Material related-->History and condition of the material-->Microstructure--> | Proof of single crystallinity |  |  | Optional | The absence of grain boundaries was verified by visual inspection of the investment casts surface after electrolytical etching. | * | TRUE
66 | Material related-->History and condition of the material-->Microstructure--> | Single crystal orientation (Laue Crystal Verification. Must be documented for each test piece) |  | ° | Mandatory | The angle alpha indicates the deviation of the [001]-direction from the symmetry axis of the respective cast (as-tested material). Values in worksheet "Single_crystal_orientation" | * | TRUE
67 | Material related-->History and condition of the material-->Microstructure--> | Single crystal orientation - Determination method, measuring point |  |  | Mandatory | A Scorpio system (DOI: 10.1088/0957-0233/6/1/021) was used. The orientation was determined at the lower end (right side in file "Test-piece-location.pdf") of each cast. | * | TRUE
68 | Material related-->History and condition of the material-->Microstructure--> | Accuracy of the determination of the single crystal orientation |  |  | Optional |  |  | TRUE
69 | Material related-->History and condition of the material-->Results from NDT--> | Crack inspection: e.g., Penetrant certification/Radiographic certification/XCT |  |  | Optional |  |  | TRUE
70 | Material related-->History and condition of the material-->Results from NDT--> | X-Ray film |  |  | Optional |  |  | TRUE
71 | Material related-->History and condition of the material-->Results from other mech. tests--> | 0.2 % Proof strength at room temperature |  | MPa | Optional |  |  | TRUE
72 | Material related-->History and condition of the material-->Results from other mech. tests--> | 0.2 % Proof strength at creep test temperature |  | MPa | Optional | See worksheet "Rp0.2" | * | TRUE
73 | Material related-->History and condition of the material-->Results from other mech. tests--> | Hardness |  |  | Optional |  |  | TRUE
74 | Material related-->Test piece--> | Test piece ID |  |  | Optional | Vh5205_C-78 |  | FALSE
75 | Material related-->Test piece--> | Workshop order ID/ref. |  |  | Optional |  |  | TRUE
76 | Material related-->Test piece--> | Test piece history |  |  | Optional | No previous experiments | * | TRUE
77 | Material related-->Test piece--> | Type of test piece I |  |  | Mandatory | Specimen according to DIN EN ISO 204:2019-4 | * | TRUE
78 | Material related-->Test piece--> | Type of test piece II |  |  | Mandatory | Round cross section | * | TRUE
79 | Material related-->Test piece--> | Type of test piece III |  |  | Mandatory | Smooth test piece | * | TRUE
80 | Material related-->Test piece--> | Test piece technical drawing |  |  | Mandatory | See file "TestPieceCreepTests-TechnicalDrawing-FormA.pdf" Specimen's dimensions correspond to "Form A", see table in file. | * | TRUE
81 | Material related-->Test piece--> | Location of the test piece within the as-tested material |  |  | Mandatory | See file "Test-piece-location.pdf" | * | TRUE
82 | Material related-->Test piece--> | Positioning (Laue, precision) - Description whether coordinate systems of as-tested material and test piece coincide, and of the alignment in the test machine |  |  | Mandatory | The axis of the cast (as-tested material), the creep test piece, and the load axis match. | * | TRUE
83 | Material related-->Test piece--> | Further information about sample(s) |  | µm | Optional | Surface roughness values, Rz [µm], available for each test piece. Measurement protocols are available in the laboratory. Finishing was carried out using cylindrical grinding. Values in worksheet "Roughness" | * | TRUE
84 | Measuring and test equipment-->Test machine--> | Test machine ID |  |  | Optional | Zug 07 | * | TRUE
85 | Measuring and test equipment-->Test machine--> | Type of test machine |  |  | Optional | Lever arm, Leverage ratio 1:20.4 | * | TRUE
86 | Measuring and test equipment-->Test machine--> | Min. applied force |  | kN | Optional | 1 | * | TRUE
87 | Measuring and test equipment-->Test machine--> | Max. applied force |  | kN | Optional | 20 | * | TRUE
88 | Measuring and test equipment-->Test machine--> | Verification of Test Frame and Specimen Alignment according to ASTM E1012? |  |  | Mandatory | Yes. Verification was performed according to ASTM E1012 on 18.07.2011. | * | TRUE
89 | Measuring and test equipment-->Test machine--> | Please provide a description on the procedure followed for the Verification of Test Frame and Specimen Alignment if different from ASTM E1012 |  |  | Mandatory | Not applicable since verification was performed according to ASTM E1012 | * | TRUE
90 | Measuring and test equipment-->Test machine--> | Calibration class (Alignment) |  |  | Mandatory | Verification: the machine fulfills the requirements for test forces >2 kN Protocol of alignment is available in the laboratory. | * | TRUE
91 | Measuring and test equipment-->Test machine-->Data acquisition--> | Data acquisition unit - Model information |  |  | Optional | National Instruments NI SXCI-1600 | * | TRUE
92 | Measuring and test equipment-->Test machine-->Data acquisition--> | Data acquisition unit - Laboratory ID |  |  | Optional | 19.08 | * | TRUE
93 | Measuring and test equipment-->Test machine-->Data acquisition--> | Data acquisition software and version |  |  | Mandatory | Lab's own development (v22.08.22) | * | TRUE
94 | Measuring and test equipment-->Test machine-->Data acquisition--> | Data acquisition - description |  |  | Mandatory | See worksheets "Data-acquisition" and "Data-acquisition-creep" | * | TRUE
95 | Measuring and test equipment-->Test machine-->Data acquisition--> | Was the time checked during data acquisition? |  |  | Optional | Yes | * | TRUE
96 | Measuring and test equipment-->Test force-->Loading system--> | Was the loading system calibrated/verified? |  |  | Mandatory | Yes | * | TRUE
97 | Measuring and test equipment-->Test force-->Loading system--> | Calibration certificate |  |  | Optional |  |  | TRUE
98 | Measuring and test equipment-->Test force-->Loading system--> | Calibration date |  |  | Mandatory | 2022-08-05 | * | TRUE
99 | Measuring and test equipment-->Test force-->Loading system--> | Calibration validity time period |  |  | Mandatory | 24 Months | * | TRUE
100 | Measuring and test equipment-->Test force-->Loading system--> | Calibration standard |  |  | Mandatory | DIN EN ISO 7500-2: 2007 | * | TRUE
101 | Measuring and test equipment-->Test force-->Loading system--> | Calibration class |  |  | Mandatory | 1 | * | TRUE
102 | Measuring and test equipment-->Test force-->Loading system--> | Range of calibration |  | kN | Mandatory | 2 - 20 kN and 1 - 10 kN (class 1 for both) | * | TRUE
103 | Measuring and test equipment-->Test force-->Loading system--> | Were calibrated weights used to apply the test force? |  |  | Mandatory | Yes | * | TRUE
104 | Measuring and test equipment-->Test force-->Load sensor--> | Was a load sensor used during loading? |  |  | Mandatory | Yes | * | TRUE
105 | Measuring and test equipment-->Test force-->Load sensor--> | Was the load sensor calibrated? |  |  | Mandatory | Yes The load cell was checked with calibrated weights. Error limit: ± 1 % | * | TRUE
106 | Measuring and test equipment-->Test force-->Load sensor--> | Calibration certificate |  |  | Optional | Documentation available in the laboratory | * | TRUE
107 | Measuring and test equipment-->Test force-->Load sensor--> | Calibration date |  |  | Mandatory | 2023-06-21 | * | TRUE
108 | Measuring and test equipment-->Test force-->Load sensor--> | Calibration validity time period |  |  | Mandatory | 12 months | * | TRUE
109 | Measuring and test equipment-->Test force-->Load sensor--> | Calibration standard |  |  | Mandatory | Not applicable | * | TRUE
110 | Measuring and test equipment-->Test force-->Load sensor--> | Calibration class |  |  | Mandatory | Not applicable | * | TRUE
111 | Measuring and test equipment-->Test force-->Load sensor--> | Range of calibration |  | kN | Mandatory | 0 kN to 20 kN | * | TRUE
112 | Measuring and test equipment-->Test force-->Data acquisition--> | Was the force recorded continuously or phase-wise (e.g. during loading)? |  |  | Mandatory | Phase-wise (during loading) | * | TRUE
113 | Measuring and test equipment-->Test force-->Data acquisition--> | Has a calibration of the test force data acquisition been performed? |  |  | Mandatory | Yes | * | TRUE
114 | Measuring and test equipment-->Laboratory conditions--> | Was the room temperature recorded and checked? |  |  | Mandatory | Yes | * | TRUE
115 | Measuring and test equipment-->Laboratory conditions--> | Was the humidity recorded and checked? |  |  | Optional | Yes | * | TRUE
116 | Measuring and test equipment-->Temperature-measuring system--> | Control via thermocouples on sample/via furnace |  |  | Mandatory | Via furnace | * | TRUE
117 | Measuring and test equipment-->Temperature-measuring system--> | Furnace type |  |  | Mandatory | Split Tube Furnace with two-zones | * | TRUE
118 | Measuring and test equipment-->Temperature-measuring system--> | Metrological traceability (Yes, if Sensor AND Data acquisition checked) |  |  | Mandatory | Yes | * | TRUE
119 | Measuring and test equipment-->Temperature-measuring system-->Measuring instrument--> | Sensor type |  |  | Mandatory | Thermocouple | * | TRUE
120 | Measuring and test equipment-->Temperature-measuring system-->Measuring instrument--> | Equipment ID |  |  | Optional | 52-PM102-0400 52-PM102-0401 52-PM102-0402 |  | TRUE
121 | Measuring and test equipment-->Temperature-measuring system-->Measuring instrument--> | Type of thermocouple |  |  | Mandatory | S | * | TRUE
122 | Measuring and test equipment-->Temperature-measuring system-->Measuring instrument--> | Wire gauge |  | mm | Optional | 0,51 mm | * | TRUE
123 | Measuring and test equipment-->Temperature-measuring system-->Measuring instrument--> | Layout |  |  | Optional | Wire with 2-hole ceramic beads | * | TRUE
124 | Measuring and test equipment-->Temperature-measuring system-->Measuring instrument--> | Is/are the thermocouples calibrated? |  |  | Mandatory | Yes | * | TRUE
125 | Measuring and test equipment-->Temperature-measuring system-->Measuring instrument--> | Calibration method |  |  | Mandatory | Comparison method | * | TRUE
126 | Measuring and test equipment-->Temperature-measuring system-->Measuring instrument--> | Calibration standard |  |  | Mandatory | ASTM E220-19 | * | TRUE
127 | Measuring and test equipment-->Temperature-measuring system-->Measuring instrument--> | Calibration certificate |  |  | Optional | Documentation available in the laboratory | * | TRUE
128 | Measuring and test equipment-->Temperature-measuring system-->Measuring instrument--> | Calibration date |  |  | Mandatory | 2022-08-08 |  | TRUE
129 | Measuring and test equipment-->Temperature-measuring system-->Measuring instrument--> | Calibration validity time period |  |  | Mandatory | 12 months | * | TRUE
130 | Measuring and test equipment-->Temperature-measuring system-->Measuring instrument--> | Deviation detected during calibration |  | °C | Optional | + 0,42 K to - 1,17 K T-values were corrected accordingly. | * | TRUE
131 | Measuring and test equipment-->Temperature-measuring system-->Measuring instrument--> | Range of calibration |  | °C | Mandatory | 300 - 1200 °C | * | TRUE
132 | Measuring and test equipment-->Temperature-measuring system-->Measuring instrument--> | Application: contact method |  |  | Mandatory | Attached | * | TRUE
133 | Measuring and test equipment-->Temperature-measuring system-->Measuring instrument--> | Application: number of thermocouples |  |  | Mandatory | 3 | * | TRUE
134 | Measuring and test equipment-->Temperature-measuring system-->Measuring instrument--> | Application: location with respect to gauge section |  |  | Mandatory | Inside the gauge length | * | TRUE
| Measuring and test equipment-->Temperature-measuring system-->Measuring instrument--> | [6 empty] | TRUE
135 | Measuring and test equipment-->Temperature-measuring system-->Data acquisition--> | Is/are the data acquisition unit calibrated? |  |  | Mandatory | Yes | * | TRUE
136 | Measuring and test equipment-->Temperature-measuring system-->Data acquisition--> | Reference junction |  |  | Optional | Internal | * | TRUE
137 | Measuring and test equipment-->Temperature-measuring system-->Data acquisition--> | Calibration certificate |  |  | Optional | Documentation available in the laboratory | * | TRUE
138 | Measuring and test equipment-->Temperature-measuring system-->Data acquisition--> | Calibration date |  |  | Mandatory | 2022-07-12 |  | TRUE
139 | Measuring and test equipment-->Temperature-measuring system-->Data acquisition--> | Calibration validity time period |  |  | Mandatory | 12 Months | * | TRUE
140 | Measuring and test equipment-->Temperature-measuring system-->Data acquisition--> | Calibration method |  |  | Mandatory | Electrical simulation and measurement | * | TRUE
141 | Measuring and test equipment-->Temperature-measuring system-->Data acquisition--> | Calibration standard |  |  | Mandatory | EURAMET/cg-11/v0.1 | * | TRUE
142 | Measuring and test equipment-->Temperature-measuring system-->Data acquisition--> | Deviation detected during calibration |  | °C | Optional | + 0,3 K to - 0,6 K |  | TRUE
143 | Measuring and test equipment-->Temperature-measuring system-->Data acquisition--> | Range of calibration |  | °C | Mandatory | 100 - 1300 °C | * | TRUE
144 | Measuring and test equipment-->Extensometer system-->--> | Type of strain measuring device |  |  | Mandatory | Contacting extensometer | * | TRUE
145 | Measuring and test equipment-->Extensometer system-->--> | Sensor type - Contacting extensometer |  |  | Mandatory | Clip-on extensometer | * | TRUE
146 | Measuring and test equipment-->Extensometer system-->--> | Sensor type - Non-contacting extensometer |  |  | Mandatory | Not applicable | * | TRUE
147 | Measuring and test equipment-->Extensometer system-->Contacting extensometer--> | Measurement one-sided or two-sided? |  |  | Mandatory | One-sided | * | TRUE
148 | Measuring and test equipment-->Extensometer system-->Contacting extensometer--> | Measurement: axial or diametrical action? |  |  | Mandatory | Axial action | * | TRUE
149 | Measuring and test equipment-->Extensometer system-->Contacting extensometer--> | Mounting type |  |  | Mandatory | At test piece in parallel length | * | TRUE
150 | Measuring and test equipment-->Extensometer system-->Contacting extensometer--> | Extensometer model information |  |  | Optional | MTS 632.53F-31 | * | TRUE
151 | Measuring and test equipment-->Extensometer system-->Contacting extensometer--> | Equipment ID - Extensometer |  |  | Optional | 19.03 | * | TRUE
152 | Measuring and test equipment-->Extensometer system-->Contacting extensometer--> | Description of upper/lower legs (LVDT systems) |  |  | Optional | Not applicable | * | TRUE
153 | Measuring and test equipment-->Extensometer system-->Contacting extensometer--> | Measuring amplifier |  |  | Optional | National Instruments NI SXCI-1600 | * | TRUE
154 | Measuring and test equipment-->Extensometer system-->Contacting extensometer--> | Extension range - Upper limit |  | % / mm | Mandatory | 20 % / 5 mm | * | TRUE
155 | Measuring and test equipment-->Extensometer system-->Contacting extensometer--> | Extension range - Lower limit |  | % / mm | Mandatory | -10 % / -2,5 mm | * | TRUE
156 | Measuring and test equipment-->Extensometer system-->Contacting extensometer--> | Nominal gauge length (if applicable) |  | mm | Mandatory | 25 | * | TRUE
157 | Measuring and test equipment-->Extensometer system-->Contacting extensometer--> | Is the extensometer incl. the data acquisition calibrated? |  |  | Mandatory | Yes | * | TRUE
158 | Measuring and test equipment-->Extensometer system-->Contacting extensometer--> | Calibration certificate |  |  | Optional | Documentation available in the laboratory | * | TRUE
159 | Measuring and test equipment-->Extensometer system-->Contacting extensometer--> | Calibration date |  |  | Mandatory | 2022-06-23 |  | TRUE
160 | Measuring and test equipment-->Extensometer system-->Contacting extensometer--> | Calibration validity time period |  |  | Mandatory | 12 Months | * | TRUE
161 | Measuring and test equipment-->Extensometer system-->Contacting extensometer--> | Calibration class |  |  | Mandatory | 1 | * | TRUE
162 | Measuring and test equipment-->Extensometer system-->Contacting extensometer--> | Range of calibration |  | % (mm) | Mandatory | 30 % (7.5 mm); +5/-2,5 mm | * | TRUE
163 | Measuring and test equipment-->Extensometer system-->Contacting extensometer--> | Calibration standard |  |  | Mandatory | DIN EN ISO 9513 | * | TRUE
| Measuring and test equipment-->Extensometer system-->Non-contacting extensometer--> | [6 empty] | TRUE
164 | Data processing procedures--> | Description of primary and processed data series - Primary data is data that is directly acquired by sensors or measuring instruments during or after a test. Processed data is obtained as a result of using procedures (equations, algorithms, methods, unit conversions) to transform data |  |  | Mandatory | See worksheet "Primary-processed-data-series" | * | TRUE
165 | Data processing procedures--> | Description of primary data series processing (incl. averaging, smoothing) |  |  | Mandatory | To convert the primary data series into the processed data series a validated excel template (lab own's development) was used. The data were neither averaged nor smoothed. | * | TRUE
166 | Data processing procedures--> | Description of the data processing and analysis procedures used to obtain specific test results, e.g. percentage elastic extension, ee |  |  | Mandatory | See worksheet "Data-processing" | * | TRUE
167 | Data processing procedures--> | Were automated (user-independent) analysis workflows used? |  |  | Mandatory | No | * | TRUE
168 | Data processing procedures--> | Software, if applicable, including product and version |  |  | Mandatory | Not applicable | * | TRUE
169 | Data processing procedures--> | Related publications, if applicable |  |  | Optional |  |  | TRUE
170 | Test result-->Values recorded at test start--> | Min. test piece diameter at room temperature | D | mm | Mandatory | 6 |  | TRUE
171 | Test result-->Values recorded at test start--> | Original gauge length | Lo | mm | Mandatory | 23.8 |  | FALSE
172 | Test result-->Values recorded at test start--> | Parallel length | Lc | mm | Mandatory | 36 | * | TRUE
173 | Test result-->Values recorded at test start--> | Extensometer gauge length | Le | mm | Mandatory | 22.7 |  | FALSE
174 | Test result-->Values recorded at test start--> | Reference length for calculation of percentage elongations | Lr = Lo | mm | Mandatory | 23.8 |  | FALSE
175 | Test result-->Values recorded at test start--> | Reference length for calculation of percentage elongations if Lo and/or extensometer Le are outside the parallel length. | Lr (if Lr > Lc) | mm | Mandatory | Not applicable | * | TRUE
176 | Test result-->Values recorded at test start--> | Reference length for calculation of percentage extensions | Lr = Le | mm | Mandatory | 22.7 |  | FALSE
177 | Test result-->Values recorded at test start--> | Ratio Lr / D ; (if Lr = Lo) | Lr / D ; (if Lr = Lo) | mm | Mandatory | 4 |  | TRUE
178 | Test result-->Values recorded at test start--> | k-Value for Lr (if Lr = Lo) | Lr / √So (if Lr = Lo) | mm | Mandatory | 4.47 |  | FALSE
179 | Test result-->Values recorded at test start--> | Ratio Lr / D ; (if Lr > Lc) | Lr / D ; (if Lr > Lc) | mm | Mandatory | Not applicable | * | TRUE
180 | Test result-->Values recorded at test start--> | k-Value for Lr (if Lr > Lc) | Lr / √So ; (if Lr > Lc) | mm | Mandatory | Not applicable | * | TRUE
181 | Test result-->Values recorded at test start--> | Ratio Lr / D ; (if Lr = Le) | Lr / D (if Lr = Le) | mm | Mandatory | 3.8 |  | TRUE
182 | Test result-->Values recorded at test start--> | k-Value for Lr (if Lr = Le) | Lr / √So ; (if Lr = Le) | mm | Mandatory | 4.27 |  | FALSE
183 | Test result-->Values recorded during test run--> | Elapsed time from end of loading | t | s | Mandatory | Data series for each test piece in the corresponding LIS file | * | TRUE
184 | Test result-->Values recorded during test run--> | Extension | ΔLet | mm | Optional |  |  | TRUE
185 | Test result-->Values recorded during test run--> | Elongation | ΔLot | mm | Optional |  |  | TRUE
186 | Test result-->Values recorded during test run--> | Heating time |  | h | Mandatory | 3.45 |  | FALSE
187 | Test result-->Values recorded during test run--> | Soak time before the test |  | h | Mandatory | 1.41 |  | FALSE
188 | Test result-->Values recorded during test run--> | Test duration | t | h | Mandatory | 78.7 |  | FALSE
189 | Test result-->Values recorded after end of test --> | Creep rupture time | tu | h | Mandatory | 78.7 |  | FALSE
190 | Test result-->Values recorded after end of test --> | Position of the fracture |  |  | Mandatory | Centered |  | TRUE
191 | Test result-->Values recorded after end of test --> | Final gauge length after fracture | Lu | mm | Optional | 30.4 |  | FALSE
192 | Test result-->Values recorded during test run--> | Corrected measured temperature | Tc | ℃ | Mandatory | Data series from each sensor for each test piece in the corresponsing LIS file | * | TRUE
193 | Test result-->Values recorded during test run--> | Force |  | kN | Mandatory | Data series for each test piece in worksheet "Loading". No overloads. | * | TRUE
194 | Test result-->Values recorded during test run--> | Loading rate |  | MPa/s | Optional |  |  | TRUE
195 | Test result-->Values recorded during test run--> | Unloading rate |  | MPa/s | Optional |  |  | TRUE
196 | Test result-->Values recorded during test run--> | Heating speed |  | ℃/min | Optional |  |  | TRUE
197 | Test result-->Values recorded during test run--> | Cooling speed |  | ℃/min | Optional |  |  | TRUE
198 | Test result-->Values recorded during test run--> | Percentage plastic extension from end of loading | e | % | Mandatory | The data series for each test piece are available in the corresponding LIS files | * | TRUE
199 | Test result-->Elongation values--> | Percentage permanent elongation | Aper | % | Mandatory | Not applicable |  | TRUE
200 | Test result-->Elongation values--> | Percentage elongation after creep fracture | Au | % | Mandatory | 28 |  | TRUE
201 | Test result-->Elongation values--> | Percentage reduction of area after creep fracture | Zu | % | Mandatory | 55 |  | FALSE
202 | Test result-->Extension values--> | Was there an averaging of the strain/distance values? (two-sided extensometer) |  |  | Mandatory | Not applicable | * | TRUE
203 | Test result-->Extension values--> | Percentage total extension | et | % | Mandatory | 28.1 |  | FALSE
204 | Test result-->Extension values--> | Percentage initial total extension | eti | % | Mandatory | 0.29 |  | FALSE
205 | Test result-->Extension values--> | Percentage elastic extension | ee | % | Mandatory | 0.274 |  | FALSE
206 | Test result-->Extension values--> | Percentage initial plastic extension | ei | % | Mandatory | 0.016 |  | FALSE
207 | Test result-->Extension values--> | Percentage plastic extension | ep | % | Mandatory | 27.8 |  | FALSE
208 | Test result-->Extension values--> | Percentage creep extension | ef | % | Mandatory | 27.8 |  | FALSE

## Vh5205_C-80
Mandatory
Optional
ROW | CATEGORIZATION | ENTRY | SYMBOL | UNIT | REQUIREMENT |  | * Information common to all tests
1 | Test info-->Test job details--> | Date of test start |  |  | Mandatory | 2023-02-21 09:17 |  | FALSE
2 | Test info-->Test job details--> | Data of test end |  |  | Mandatory | 2023-02-24 09:41 |  | FALSE
3 | Test info-->Test job details--> | Test ID |  |  | Mandatory | Vh5205_C-80 |  | FALSE
4 | Test info-->Test job details--> | Project |  |  | Optional | Vh 5205 | * | TRUE
5 | Test info-->Test job details--> | Test order |  |  | Optional | Not applicable | * | TRUE
6 | Test info-->Test parameters--> | Was the test performed according to a test standard? |  |  | Mandatory | Yes | * | TRUE
7 | Test info-->Test parameters--> | Test standard |  |  | Mandatory | DIN EN ISO 204:2019-4 | * | TRUE
8 | Test info-->Test parameters--> | Specified temperature | T | °C | Mandatory | 980 °C | * | TRUE
9 | Test info-->Test parameters--> | Type of loading |  |  | Mandatory | Tension | * | TRUE
10 | Test info-->Test parameters--> | Load control type |  |  | Mandatory | Constant force | * | TRUE
11 | Test info-->Test parameters--> | Initial stress | Ro | MPa | Mandatory | 230 |  | TRUE
12 | Test info-->Test parameters--> | Test type |  |  | Mandatory | Uninterrupted creep tests with continuous monitoring of extension | * | TRUE
13 | Test info-->Test parameters--> | End of test criterium |  |  | Mandatory | Test piece break |  | TRUE
14 | Test info-->Test parameters--> | End of test criterium - value (if not test piece break) |  |  | Mandatory | Not applicable |  | TRUE
15 | Test info-->Test parameters--> | Interruption course |  |  | Mandatory | Not applicable |  | TRUE
16 | Test info-->Test parameters--> | Test force |  | kN | Optional |  |  | TRUE
17 | Test info-->Test parameters--> | Preload (Part of the test force) |  | kN | Mandatory | 0,2 kN (20.4 kg) | * | TRUE
18 | Test info-->Test parameters--> | Other additional information (e.g. if constant stress) |  |  | Optional |  |  | TRUE
19 | Test info-->Related research outcome--> | Related article(s) available? |  |  | Optional | No | * | TRUE
20 | Test info-->Related research outcome--> | DOI Article 1 |  |  | Optional |  |  | TRUE
21 | Test info-->Related research outcome--> | Short description of content article 1 |  |  | Optional |  |  | TRUE
22 | Test info-->Related research outcome--> | DOI Article 2 |  |  | Optional |  |  | TRUE
23 | Test info-->Related research outcome--> | Short description of content article 2 |  |  | Optional |  |  | TRUE
24 | Test info-->Related research outcome--> | DOI Article n |  |  | Optional |  |  | TRUE
25 | Test info-->Related research outcome--> | Short description of content article n |  |  | Optional |  |  | TRUE
26 | Material related-->History and condition of the material--> | (Digital) Material Identifier |  |  | Mandatory | CMSX-6 | * | TRUE
27 | Material related-->History and condition of the material-->As-manufactured material--> | Information on phase equilibrium |  |  | Optional |  |  | TRUE
28 | Material related-->History and condition of the material-->As-manufactured material--> | Type of as-manufactured material (Cast / Ingot / Extrusion rod / …) |  |  | Mandatory | Ingot | * | TRUE
29 | Material related-->History and condition of the material-->As-manufactured material--> | Description of the as-manufactured material (geometry and dimensions) |  |  | Mandatory | Ingot with 4" Diameter | * | TRUE
30 | Material related-->History and condition of the material-->As-manufactured material--> | Description of the manufacturing process - as-manufactured material |  |  | Optional | Vacuum Induction Refined | * | TRUE
31 | Material related-->History and condition of the material-->As-manufactured material--> | Casting temperature |  | °C | Optional |  |  | TRUE
32 | Material related-->History and condition of the material-->As-manufactured material--> | Casting speed |  |  | Optional |  |  | TRUE
33 | Material related-->History and condition of the material-->As-manufactured material--> | Single or polycrystal solidified |  |  | Mandatory | Single Crystal | * | TRUE
34 | Material related-->History and condition of the material-->As-manufactured material--> | Condition |  |  | Mandatory | Heat Treated | * | TRUE
35 | Material related-->History and condition of the material-->As-tested material--> | Supplier |  |  | Mandatory | PCC Airfoils, Inc. Minerva, Ohio. | * | TRUE
36 | Material related-->History and condition of the material-->As-tested material--> | Description of the as-tested material (geometry and dimensions) - The test piece is manufactured from the tested material. |  |  | Mandatory | Single Crystal Investment Cast See image file "Test-piece-location.pdf" For details see DOI: 10.7449/1980/Superalloys_1980_205_214, and DOI: 10.7449/1984/Superalloys_1984_167_176 | * | TRUE
37 | Material related-->History and condition of the material-->As-tested material--> | Description of the manufacturing process - as-tested material |  |  | Mandatory | Single Crystal Investment Casting from a Vacuum Induction Refined Ingot and subsequent Heat Treatment (annealed and aged). | * | TRUE
38 | Material related-->History and condition of the material-->As-tested material--> | Date of supply |  |  | Mandatory | 1997-01-28 | * | TRUE
39 | Material related-->History and condition of the material-->As-tested material--> | Order number |  |  | Optional |  | * | TRUE
40 | Material related-->History and condition of the material-->As-tested material--> | Supplier sample ID |  |  | Optional |  | * | TRUE
41 | Material related-->History and condition of the material-->Heat treatment--> | Heat treatment - State |  |  | Mandatory | Aged | * | TRUE
42 | Material related-->History and condition of the material-->Heat treatment--> | Multistage annealing? |  |  | Optional | Yes | * | TRUE
43 | Material related-->History and condition of the material-->Heat treatment--> | Multistage ageing? |  |  | Optional | Yes | * | TRUE
44 | Material related-->History and condition of the material-->Heat treatment--> | Atmosphere |  |  | Optional | See description | * | TRUE
45 | Material related-->History and condition of the material-->Heat treatment--> | Heat treatment - Annealing - Description |  |  | Mandatory | See worksheet "Heat_treatment" | * | TRUE
46 | Material related-->History and condition of the material-->Heat treatment--> | Heat treatment - Ageing - Description |  |  | Mandatory | See worksheet "Heat_treatment" | * | TRUE
47 | Material related-->History and condition of the material-->Heat treatment--> | Heat treatment - Protocol file |  |  | Optional |  |  | TRUE
48 | Material related-->History and condition of the material-->Chemical composition--> | Chemical composition - nominal |  | wt.-% | Mandatory | See worksheet "Ch.-Comp._nominal" | * | TRUE
49 | Material related-->History and condition of the material-->Chemical composition--> | Chemical composition - measured (including precision) |  | wt.-% | Mandatory | See worksheet "Ch.-Comp._measured" | * | TRUE
50 | Material related-->History and condition of the material-->Chemical composition--> | Measurement method |  |  | Mandatory | See worksheet "Ch.-Comp._measured" | * | TRUE
51 | Material related-->History and condition of the material-->Chemical composition--> | Measuring point |  |  | Optional | Master melt | * | TRUE
52 | Material related-->History and condition of the material-->Chemical composition--> | Partitioning of alloy elements in microstructure (dendrite cores and ID regions) |  |  | Optional |  |  | TRUE
53 | Material related-->History and condition of the material-->Chemical composition--> | Chemical composition in gamma and gamma' regions (dendrite cores and ID regions) |  |  | Optional |  |  | TRUE
54 | Material related-->History and condition of the material-->Microstructure--> | Type of investigation (characterization method) |  |  | Mandatory | Laue Crystal Verification | * | TRUE
55 | Material related-->History and condition of the material-->Microstructure--> | Grain size (if polycrystal) |  | µm | Mandatory | Not applicable | * | TRUE
56 | Material related-->History and condition of the material-->Microstructure--> | Grain size - Determination method, measuring point |  |  | Mandatory | Not applicable | * | TRUE
57 | Material related-->History and condition of the material-->Microstructure--> | Grain size - documentation |  |  | Optional | Not applicable | * | TRUE
58 | Material related-->History and condition of the material-->Microstructure--> | Completely dissolved and re-precipitated gamma-gamma' regions |  | % | Optional |  |  | TRUE
59 | Material related-->History and condition of the material-->Microstructure--> | Gamma'-particles', average size |  | µm | Optional |  |  | TRUE
60 | Material related-->History and condition of the material-->Microstructure--> | Gamma'-particles', maximum size |  | µm | Optional |  |  | TRUE
61 | Material related-->History and condition of the material-->Microstructure--> | Dendrite spacings |  |  | Optional |  |  | TRUE
62 | Material related-->History and condition of the material-->Microstructure--> | Microstructure after test (SX/PX, gprime-Vol, gprime-size, dendrites) |  |  | Optional |  |  | TRUE
63 | Material related-->History and condition of the material-->Microstructure--> | Images of the microstructure before testing |  |  | Optional | See file "Microstructure-before-testing.pdf" | * | TRUE
64 | Material related-->History and condition of the material-->Microstructure--> | Images of the microstructure after testing |  |  | Optional |  |  | TRUE
65 | Material related-->History and condition of the material-->Microstructure--> | Proof of single crystallinity |  |  | Optional | The absence of grain boundaries was verified by visual inspection of the investment casts surface after electrolytical etching. | * | TRUE
66 | Material related-->History and condition of the material-->Microstructure--> | Single crystal orientation (Laue Crystal Verification. Must be documented for each test piece) |  | ° | Mandatory | The angle alpha indicates the deviation of the [001]-direction from the symmetry axis of the respective cast (as-tested material). Values in worksheet "Single_crystal_orientation" | * | TRUE
67 | Material related-->History and condition of the material-->Microstructure--> | Single crystal orientation - Determination method, measuring point |  |  | Mandatory | A Scorpio system (DOI: 10.1088/0957-0233/6/1/021) was used. The orientation was determined at the lower end (right side in file "Test-piece-location.pdf") of each cast. | * | TRUE
68 | Material related-->History and condition of the material-->Microstructure--> | Accuracy of the determination of the single crystal orientation |  |  | Optional |  |  | TRUE
69 | Material related-->History and condition of the material-->Results from NDT--> | Crack inspection: e.g., Penetrant certification/Radiographic certification/XCT |  |  | Optional |  |  | TRUE
70 | Material related-->History and condition of the material-->Results from NDT--> | X-Ray film |  |  | Optional |  |  | TRUE
71 | Material related-->History and condition of the material-->Results from other mech. tests--> | 0.2 % Proof strength at room temperature |  | MPa | Optional |  |  | TRUE
72 | Material related-->History and condition of the material-->Results from other mech. tests--> | 0.2 % Proof strength at creep test temperature |  | MPa | Optional | See worksheet "Rp0.2" | * | TRUE
73 | Material related-->History and condition of the material-->Results from other mech. tests--> | Hardness |  |  | Optional |  |  | TRUE
74 | Material related-->Test piece--> | Test piece ID |  |  | Optional | Vh5205_C-80 |  | FALSE
75 | Material related-->Test piece--> | Workshop order ID/ref. |  |  | Optional |  |  | TRUE
76 | Material related-->Test piece--> | Test piece history |  |  | Optional | No previous experiments | * | TRUE
77 | Material related-->Test piece--> | Type of test piece I |  |  | Mandatory | Specimen according to DIN EN ISO 204:2019-4 | * | TRUE
78 | Material related-->Test piece--> | Type of test piece II |  |  | Mandatory | Round cross section | * | TRUE
79 | Material related-->Test piece--> | Type of test piece III |  |  | Mandatory | Smooth test piece | * | TRUE
80 | Material related-->Test piece--> | Test piece technical drawing |  |  | Mandatory | See file "TestPieceCreepTests-TechnicalDrawing-FormA.pdf" Specimen's dimensions correspond to "Form A", see table in file. | * | TRUE
81 | Material related-->Test piece--> | Location of the test piece within the as-tested material |  |  | Mandatory | See file "Test-piece-location.pdf" | * | TRUE
82 | Material related-->Test piece--> | Positioning (Laue, precision) - Description whether coordinate systems of as-tested material and test piece coincide, and of the alignment in the test machine |  |  | Mandatory | The axis of the cast (as-tested material), the creep test piece, and the load axis match. | * | TRUE
83 | Material related-->Test piece--> | Further information about sample(s) |  | µm | Optional | Surface roughness values, Rz [µm], available for each test piece. Measurement protocols are available in the laboratory. Finishing was carried out using cylindrical grinding. Values in worksheet "Roughness" | * | TRUE
84 | Measuring and test equipment-->Test machine--> | Test machine ID |  |  | Optional | Zug 07 | * | TRUE
85 | Measuring and test equipment-->Test machine--> | Type of test machine |  |  | Optional | Lever arm, Leverage ratio 1:20.4 | * | TRUE
86 | Measuring and test equipment-->Test machine--> | Min. applied force |  | kN | Optional | 1 | * | TRUE
87 | Measuring and test equipment-->Test machine--> | Max. applied force |  | kN | Optional | 20 | * | TRUE
88 | Measuring and test equipment-->Test machine--> | Verification of Test Frame and Specimen Alignment according to ASTM E1012? |  |  | Mandatory | Yes. Verification was performed according to ASTM E1012 on 18.07.2011. | * | TRUE
89 | Measuring and test equipment-->Test machine--> | Please provide a description on the procedure followed for the Verification of Test Frame and Specimen Alignment if different from ASTM E1012 |  |  | Mandatory | Not applicable since verification was performed according to ASTM E1012 | * | TRUE
90 | Measuring and test equipment-->Test machine--> | Calibration class (Alignment) |  |  | Mandatory | Verification: the machine fulfills the requirements for test forces >2 kN Protocol of alignment is available in the laboratory. | * | TRUE
91 | Measuring and test equipment-->Test machine-->Data acquisition--> | Data acquisition unit - Model information |  |  | Optional | National Instruments NI SXCI-1600 | * | TRUE
92 | Measuring and test equipment-->Test machine-->Data acquisition--> | Data acquisition unit - Laboratory ID |  |  | Optional | 19.08 | * | TRUE
93 | Measuring and test equipment-->Test machine-->Data acquisition--> | Data acquisition software and version |  |  | Mandatory | Lab's own development (v22.08.22) | * | TRUE
94 | Measuring and test equipment-->Test machine-->Data acquisition--> | Data acquisition - description |  |  | Mandatory | See worksheets "Data-acquisition" and "Data-acquisition-creep" | * | TRUE
95 | Measuring and test equipment-->Test machine-->Data acquisition--> | Was the time checked during data acquisition? |  |  | Optional | Yes | * | TRUE
96 | Measuring and test equipment-->Test force-->Loading system--> | Was the loading system calibrated/verified? |  |  | Mandatory | Yes | * | TRUE
97 | Measuring and test equipment-->Test force-->Loading system--> | Calibration certificate |  |  | Optional |  |  | TRUE
98 | Measuring and test equipment-->Test force-->Loading system--> | Calibration date |  |  | Mandatory | 2022-08-05 | * | TRUE
99 | Measuring and test equipment-->Test force-->Loading system--> | Calibration validity time period |  |  | Mandatory | 24 Months | * | TRUE
100 | Measuring and test equipment-->Test force-->Loading system--> | Calibration standard |  |  | Mandatory | DIN EN ISO 7500-2: 2007 | * | TRUE
101 | Measuring and test equipment-->Test force-->Loading system--> | Calibration class |  |  | Mandatory | 1 | * | TRUE
102 | Measuring and test equipment-->Test force-->Loading system--> | Range of calibration |  | kN | Mandatory | 2 - 20 kN and 1 - 10 kN (class 1 for both) | * | TRUE
103 | Measuring and test equipment-->Test force-->Loading system--> | Were calibrated weights used to apply the test force? |  |  | Mandatory | Yes | * | TRUE
104 | Measuring and test equipment-->Test force-->Load sensor--> | Was a load sensor used during loading? |  |  | Mandatory | Yes | * | TRUE
105 | Measuring and test equipment-->Test force-->Load sensor--> | Was the load sensor calibrated? |  |  | Mandatory | Yes The load cell was checked with calibrated weights. Error limit: ± 1 % | * | TRUE
106 | Measuring and test equipment-->Test force-->Load sensor--> | Calibration certificate |  |  | Optional | Documentation available in the laboratory | * | TRUE
107 | Measuring and test equipment-->Test force-->Load sensor--> | Calibration date |  |  | Mandatory | 2023-06-21 | * | TRUE
108 | Measuring and test equipment-->Test force-->Load sensor--> | Calibration validity time period |  |  | Mandatory | 12 months | * | TRUE
109 | Measuring and test equipment-->Test force-->Load sensor--> | Calibration standard |  |  | Mandatory | Not applicable | * | TRUE
110 | Measuring and test equipment-->Test force-->Load sensor--> | Calibration class |  |  | Mandatory | Not applicable | * | TRUE
111 | Measuring and test equipment-->Test force-->Load sensor--> | Range of calibration |  | kN | Mandatory | 0 kN to 20 kN | * | TRUE
112 | Measuring and test equipment-->Test force-->Data acquisition--> | Was the force recorded continuously or phase-wise (e.g. during loading)? |  |  | Mandatory | Phase-wise (during loading) | * | TRUE
113 | Measuring and test equipment-->Test force-->Data acquisition--> | Has a calibration of the test force data acquisition been performed? |  |  | Mandatory | Yes | * | TRUE
114 | Measuring and test equipment-->Laboratory conditions--> | Was the room temperature recorded and checked? |  |  | Mandatory | Yes | * | TRUE
115 | Measuring and test equipment-->Laboratory conditions--> | Was the humidity recorded and checked? |  |  | Optional | Yes | * | TRUE
116 | Measuring and test equipment-->Temperature-measuring system--> | Control via thermocouples on sample/via furnace |  |  | Mandatory | Via furnace | * | TRUE
117 | Measuring and test equipment-->Temperature-measuring system--> | Furnace type |  |  | Mandatory | Split Tube Furnace with two-zones | * | TRUE
118 | Measuring and test equipment-->Temperature-measuring system--> | Metrological traceability (Yes, if Sensor AND Data acquisition checked) |  |  | Mandatory | Yes | * | TRUE
119 | Measuring and test equipment-->Temperature-measuring system-->Measuring instrument--> | Sensor type |  |  | Mandatory | Thermocouple | * | TRUE
120 | Measuring and test equipment-->Temperature-measuring system-->Measuring instrument--> | Equipment ID |  |  | Optional | 52-PM102-0400 52-PM102-0401 52-PM102-0402 |  | TRUE
121 | Measuring and test equipment-->Temperature-measuring system-->Measuring instrument--> | Type of thermocouple |  |  | Mandatory | S | * | TRUE
122 | Measuring and test equipment-->Temperature-measuring system-->Measuring instrument--> | Wire gauge |  | mm | Optional | 0,51 mm | * | TRUE
123 | Measuring and test equipment-->Temperature-measuring system-->Measuring instrument--> | Layout |  |  | Optional | Wire with 2-hole ceramic beads | * | TRUE
124 | Measuring and test equipment-->Temperature-measuring system-->Measuring instrument--> | Is/are the thermocouples calibrated? |  |  | Mandatory | Yes | * | TRUE
125 | Measuring and test equipment-->Temperature-measuring system-->Measuring instrument--> | Calibration method |  |  | Mandatory | Comparison method | * | TRUE
126 | Measuring and test equipment-->Temperature-measuring system-->Measuring instrument--> | Calibration standard |  |  | Mandatory | ASTM E220-19 | * | TRUE
127 | Measuring and test equipment-->Temperature-measuring system-->Measuring instrument--> | Calibration certificate |  |  | Optional | Documentation available in the laboratory | * | TRUE
128 | Measuring and test equipment-->Temperature-measuring system-->Measuring instrument--> | Calibration date |  |  | Mandatory | 2022-08-08 |  | TRUE
129 | Measuring and test equipment-->Temperature-measuring system-->Measuring instrument--> | Calibration validity time period |  |  | Mandatory | 12 months | * | TRUE
130 | Measuring and test equipment-->Temperature-measuring system-->Measuring instrument--> | Deviation detected during calibration |  | °C | Optional | + 0,42 K to - 1,17 K T-values were corrected accordingly. | * | TRUE
131 | Measuring and test equipment-->Temperature-measuring system-->Measuring instrument--> | Range of calibration |  | °C | Mandatory | 300 - 1200 °C | * | TRUE
132 | Measuring and test equipment-->Temperature-measuring system-->Measuring instrument--> | Application: contact method |  |  | Mandatory | Attached | * | TRUE
133 | Measuring and test equipment-->Temperature-measuring system-->Measuring instrument--> | Application: number of thermocouples |  |  | Mandatory | 3 | * | TRUE
134 | Measuring and test equipment-->Temperature-measuring system-->Measuring instrument--> | Application: location with respect to gauge section |  |  | Mandatory | Inside the gauge length | * | TRUE
| Measuring and test equipment-->Temperature-measuring system-->Measuring instrument--> | [6 empty] | TRUE
135 | Measuring and test equipment-->Temperature-measuring system-->Data acquisition--> | Is/are the data acquisition unit calibrated? |  |  | Mandatory | Yes | * | TRUE
136 | Measuring and test equipment-->Temperature-measuring system-->Data acquisition--> | Reference junction |  |  | Optional | Internal | * | TRUE
137 | Measuring and test equipment-->Temperature-measuring system-->Data acquisition--> | Calibration certificate |  |  | Optional | Documentation available in the laboratory | * | TRUE
138 | Measuring and test equipment-->Temperature-measuring system-->Data acquisition--> | Calibration date |  |  | Mandatory | 2022-07-12 |  | TRUE
139 | Measuring and test equipment-->Temperature-measuring system-->Data acquisition--> | Calibration validity time period |  |  | Mandatory | 12 Months | * | TRUE
140 | Measuring and test equipment-->Temperature-measuring system-->Data acquisition--> | Calibration method |  |  | Mandatory | Electrical simulation and measurement | * | TRUE
141 | Measuring and test equipment-->Temperature-measuring system-->Data acquisition--> | Calibration standard |  |  | Mandatory | EURAMET/cg-11/v0.1 | * | TRUE
142 | Measuring and test equipment-->Temperature-measuring system-->Data acquisition--> | Deviation detected during calibration |  | °C | Optional | + 0,3 K to - 0,6 K |  | TRUE
143 | Measuring and test equipment-->Temperature-measuring system-->Data acquisition--> | Range of calibration |  | °C | Mandatory | 100 - 1300 °C | * | TRUE
144 | Measuring and test equipment-->Extensometer system-->--> | Type of strain measuring device |  |  | Mandatory | Contacting extensometer | * | TRUE
145 | Measuring and test equipment-->Extensometer system-->--> | Sensor type - Contacting extensometer |  |  | Mandatory | Clip-on extensometer | * | TRUE
146 | Measuring and test equipment-->Extensometer system-->--> | Sensor type - Non-contacting extensometer |  |  | Mandatory | Not applicable | * | TRUE
147 | Measuring and test equipment-->Extensometer system-->Contacting extensometer--> | Measurement one-sided or two-sided? |  |  | Mandatory | One-sided | * | TRUE
148 | Measuring and test equipment-->Extensometer system-->Contacting extensometer--> | Measurement: axial or diametrical action? |  |  | Mandatory | Axial action | * | TRUE
149 | Measuring and test equipment-->Extensometer system-->Contacting extensometer--> | Mounting type |  |  | Mandatory | At test piece in parallel length | * | TRUE
150 | Measuring and test equipment-->Extensometer system-->Contacting extensometer--> | Extensometer model information |  |  | Optional | MTS 632.53F-31 | * | TRUE
151 | Measuring and test equipment-->Extensometer system-->Contacting extensometer--> | Equipment ID - Extensometer |  |  | Optional | 19.03 | * | TRUE
152 | Measuring and test equipment-->Extensometer system-->Contacting extensometer--> | Description of upper/lower legs (LVDT systems) |  |  | Optional | Not applicable | * | TRUE
153 | Measuring and test equipment-->Extensometer system-->Contacting extensometer--> | Measuring amplifier |  |  | Optional | National Instruments NI SXCI-1600 | * | TRUE
154 | Measuring and test equipment-->Extensometer system-->Contacting extensometer--> | Extension range - Upper limit |  | % / mm | Mandatory | 20 % / 5 mm | * | TRUE
155 | Measuring and test equipment-->Extensometer system-->Contacting extensometer--> | Extension range - Lower limit |  | % / mm | Mandatory | -10 % / -2,5 mm | * | TRUE
156 | Measuring and test equipment-->Extensometer system-->Contacting extensometer--> | Nominal gauge length (if applicable) |  | mm | Mandatory | 25 | * | TRUE
157 | Measuring and test equipment-->Extensometer system-->Contacting extensometer--> | Is the extensometer incl. the data acquisition calibrated? |  |  | Mandatory | Yes | * | TRUE
158 | Measuring and test equipment-->Extensometer system-->Contacting extensometer--> | Calibration certificate |  |  | Optional | Documentation available in the laboratory | * | TRUE
159 | Measuring and test equipment-->Extensometer system-->Contacting extensometer--> | Calibration date |  |  | Mandatory | 2022-06-23 |  | TRUE
160 | Measuring and test equipment-->Extensometer system-->Contacting extensometer--> | Calibration validity time period |  |  | Mandatory | 12 Months | * | TRUE
161 | Measuring and test equipment-->Extensometer system-->Contacting extensometer--> | Calibration class |  |  | Mandatory | 1 | * | TRUE
162 | Measuring and test equipment-->Extensometer system-->Contacting extensometer--> | Range of calibration |  | % (mm) | Mandatory | 30 % (7.5 mm); +5/-2,5 mm | * | TRUE
163 | Measuring and test equipment-->Extensometer system-->Contacting extensometer--> | Calibration standard |  |  | Mandatory | DIN EN ISO 9513 | * | TRUE
| Measuring and test equipment-->Extensometer system-->Non-contacting extensometer--> | [6 empty] | TRUE
164 | Data processing procedures--> | Description of primary and processed data series - Primary data is data that is directly acquired by sensors or measuring instruments during or after a test. Processed data is obtained as a result of using procedures (equations, algorithms, methods, unit conversions) to transform data |  |  | Mandatory | See worksheet "Primary-processed-data-series" | * | TRUE
165 | Data processing procedures--> | Description of primary data series processing (incl. averaging, smoothing) |  |  | Mandatory | To convert the primary data series into the processed data series a validated excel template (lab own's development) was used. The data were neither averaged nor smoothed. | * | TRUE
166 | Data processing procedures--> | Description of the data processing and analysis procedures used to obtain specific test results, e.g. percentage elastic extension, ee |  |  | Mandatory | See worksheet "Data-processing" | * | TRUE
167 | Data processing procedures--> | Were automated (user-independent) analysis workflows used? |  |  | Mandatory | No | * | TRUE
168 | Data processing procedures--> | Software, if applicable, including product and version |  |  | Mandatory | Not applicable | * | TRUE
169 | Data processing procedures--> | Related publications, if applicable |  |  | Optional |  |  | TRUE
170 | Test result-->Values recorded at test start--> | Min. test piece diameter at room temperature | D | mm | Mandatory | 6 |  | TRUE
171 | Test result-->Values recorded at test start--> | Original gauge length | Lo | mm | Mandatory | 24 |  | FALSE
172 | Test result-->Values recorded at test start--> | Parallel length | Lc | mm | Mandatory | 36 | * | TRUE
173 | Test result-->Values recorded at test start--> | Extensometer gauge length | Le | mm | Mandatory | 22.5 |  | FALSE
174 | Test result-->Values recorded at test start--> | Reference length for calculation of percentage elongations | Lr = Lo | mm | Mandatory | 24 |  | FALSE
175 | Test result-->Values recorded at test start--> | Reference length for calculation of percentage elongations if Lo and/or extensometer Le are outside the parallel length. | Lr (if Lr > Lc) | mm | Mandatory | Not applicable | * | TRUE
176 | Test result-->Values recorded at test start--> | Reference length for calculation of percentage extensions | Lr = Le | mm | Mandatory | 22.5 |  | FALSE
177 | Test result-->Values recorded at test start--> | Ratio Lr / D ; (if Lr = Lo) | Lr / D ; (if Lr = Lo) | mm | Mandatory | 4 |  | TRUE
178 | Test result-->Values recorded at test start--> | k-Value for Lr (if Lr = Lo) | Lr / √So (if Lr = Lo) | mm | Mandatory | 4.51 |  | FALSE
179 | Test result-->Values recorded at test start--> | Ratio Lr / D ; (if Lr > Lc) | Lr / D ; (if Lr > Lc) | mm | Mandatory | Not applicable | * | TRUE
180 | Test result-->Values recorded at test start--> | k-Value for Lr (if Lr > Lc) | Lr / √So ; (if Lr > Lc) | mm | Mandatory | Not applicable | * | TRUE
181 | Test result-->Values recorded at test start--> | Ratio Lr / D ; (if Lr = Le) | Lr / D (if Lr = Le) | mm | Mandatory | 3.8 |  | TRUE
182 | Test result-->Values recorded at test start--> | k-Value for Lr (if Lr = Le) | Lr / √So ; (if Lr = Le) | mm | Mandatory | 4.23 |  | FALSE
183 | Test result-->Values recorded during test run--> | Elapsed time from end of loading | t | s | Mandatory | Data series for each test piece in the corresponding LIS file | * | TRUE
184 | Test result-->Values recorded during test run--> | Extension | ΔLet | mm | Optional |  |  | TRUE
185 | Test result-->Values recorded during test run--> | Elongation | ΔLot | mm | Optional |  |  | TRUE
186 | Test result-->Values recorded during test run--> | Heating time |  | h | Mandatory | 1.87 |  | FALSE
187 | Test result-->Values recorded during test run--> | Soak time before the test |  | h | Mandatory | 1.32 |  | FALSE
188 | Test result-->Values recorded during test run--> | Test duration | t | h | Mandatory | 72.4 |  | FALSE
189 | Test result-->Values recorded after end of test --> | Creep rupture time | tu | h | Mandatory | 72.4 |  | FALSE
190 | Test result-->Values recorded after end of test --> | Position of the fracture |  |  | Mandatory | Centered |  | TRUE
191 | Test result-->Values recorded after end of test --> | Final gauge length after fracture | Lu | mm | Optional | 30.4 |  | TRUE
192 | Test result-->Values recorded during test run--> | Corrected measured temperature | Tc | ℃ | Mandatory | Data series from each sensor for each test piece in the corresponsing LIS file | * | TRUE
193 | Test result-->Values recorded during test run--> | Force |  | kN | Mandatory | Data series for each test piece in worksheet "Loading". No overloads. | * | TRUE
194 | Test result-->Values recorded during test run--> | Loading rate |  | MPa/s | Optional |  |  | TRUE
195 | Test result-->Values recorded during test run--> | Unloading rate |  | MPa/s | Optional |  |  | TRUE
196 | Test result-->Values recorded during test run--> | Heating speed |  | ℃/min | Optional |  |  | TRUE
197 | Test result-->Values recorded during test run--> | Cooling speed |  | ℃/min | Optional |  |  | TRUE
198 | Test result-->Values recorded during test run--> | Percentage plastic extension from end of loading | e | % | Mandatory | The data series for each test piece are available in the corresponding LIS files | * | TRUE
199 | Test result-->Elongation values--> | Percentage permanent elongation | Aper | % | Mandatory | Not applicable |  | TRUE
200 | Test result-->Elongation values--> | Percentage elongation after creep fracture | Au | % | Mandatory | 27 |  | FALSE
201 | Test result-->Elongation values--> | Percentage reduction of area after creep fracture | Zu | % | Mandatory | 56 |  | FALSE
202 | Test result-->Extension values--> | Was there an averaging of the strain/distance values? (two-sided extensometer) |  |  | Mandatory | Not applicable | * | TRUE
203 | Test result-->Extension values--> | Percentage total extension | et | % | Mandatory | 27.5 |  | FALSE
204 | Test result-->Extension values--> | Percentage initial total extension | eti | % | Mandatory | 0.287 |  | FALSE
205 | Test result-->Extension values--> | Percentage elastic extension | ee | % | Mandatory | 0.27 |  | FALSE
206 | Test result-->Extension values--> | Percentage initial plastic extension | ei | % | Mandatory | 0.017 |  | FALSE
207 | Test result-->Extension values--> | Percentage plastic extension | ep | % | Mandatory | 27.2 |  | FALSE
208 | Test result-->Extension values--> | Percentage creep extension | ef | % | Mandatory | 27.2 |  | FALSE

## Vh5205_C-89
Mandatory
Optional
ROW | CATEGORIZATION | ENTRY | SYMBOL | UNIT | REQUIREMENT |  | * Information common to all tests
1 | Test info-->Test job details--> | Date of test start |  |  | Mandatory | 2023-03-01 09:08 |  | FALSE
2 | Test info-->Test job details--> | Data of test end |  |  | Mandatory | 2023-03-04 11:38 |  | FALSE
3 | Test info-->Test job details--> | Test ID |  |  | Mandatory | Vh5205_C-89 |  | FALSE
4 | Test info-->Test job details--> | Project |  |  | Optional | Vh 5205 | * | TRUE
5 | Test info-->Test job details--> | Test order |  |  | Optional | Not applicable | * | TRUE
6 | Test info-->Test parameters--> | Was the test performed according to a test standard? |  |  | Mandatory | Yes | * | TRUE
7 | Test info-->Test parameters--> | Test standard |  |  | Mandatory | DIN EN ISO 204:2019-4 | * | TRUE
8 | Test info-->Test parameters--> | Specified temperature | T | °C | Mandatory | 980 °C | * | TRUE
9 | Test info-->Test parameters--> | Type of loading |  |  | Mandatory | Tension | * | TRUE
10 | Test info-->Test parameters--> | Load control type |  |  | Mandatory | Constant force | * | TRUE
11 | Test info-->Test parameters--> | Initial stress | Ro | MPa | Mandatory | 230 |  | TRUE
12 | Test info-->Test parameters--> | Test type |  |  | Mandatory | Uninterrupted creep tests with continuous monitoring of extension | * | TRUE
13 | Test info-->Test parameters--> | End of test criterium |  |  | Mandatory | Test piece break |  | TRUE
14 | Test info-->Test parameters--> | End of test criterium - value (if not test piece break) |  |  | Mandatory | Not applicable |  | TRUE
15 | Test info-->Test parameters--> | Interruption course |  |  | Mandatory | Not applicable |  | TRUE
16 | Test info-->Test parameters--> | Test force |  | kN | Optional |  |  | TRUE
17 | Test info-->Test parameters--> | Preload (Part of the test force) |  | kN | Mandatory | 0,2 kN (20.4 kg) | * | TRUE
18 | Test info-->Test parameters--> | Other additional information (e.g. if constant stress) |  |  | Optional |  |  | TRUE
19 | Test info-->Related research outcome--> | Related article(s) available? |  |  | Optional | No | * | TRUE
20 | Test info-->Related research outcome--> | DOI Article 1 |  |  | Optional |  |  | TRUE
21 | Test info-->Related research outcome--> | Short description of content article 1 |  |  | Optional |  |  | TRUE
22 | Test info-->Related research outcome--> | DOI Article 2 |  |  | Optional |  |  | TRUE
23 | Test info-->Related research outcome--> | Short description of content article 2 |  |  | Optional |  |  | TRUE
24 | Test info-->Related research outcome--> | DOI Article n |  |  | Optional |  |  | TRUE
25 | Test info-->Related research outcome--> | Short description of content article n |  |  | Optional |  |  | TRUE
26 | Material related-->History and condition of the material--> | (Digital) Material Identifier |  |  | Mandatory | CMSX-6 | * | TRUE
27 | Material related-->History and condition of the material-->As-manufactured material--> | Information on phase equilibrium |  |  | Optional |  |  | TRUE
28 | Material related-->History and condition of the material-->As-manufactured material--> | Type of as-manufactured material (Cast / Ingot / Extrusion rod / …) |  |  | Mandatory | Ingot | * | TRUE
29 | Material related-->History and condition of the material-->As-manufactured material--> | Description of the as-manufactured material (geometry and dimensions) |  |  | Mandatory | Ingot with 4" Diameter | * | TRUE
30 | Material related-->History and condition of the material-->As-manufactured material--> | Description of the manufacturing process - as-manufactured material |  |  | Optional | Vacuum Induction Refined | * | TRUE
31 | Material related-->History and condition of the material-->As-manufactured material--> | Casting temperature |  | °C | Optional |  |  | TRUE
32 | Material related-->History and condition of the material-->As-manufactured material--> | Casting speed |  |  | Optional |  |  | TRUE
33 | Material related-->History and condition of the material-->As-manufactured material--> | Single or polycrystal solidified |  |  | Mandatory | Single Crystal | * | TRUE
34 | Material related-->History and condition of the material-->As-manufactured material--> | Condition |  |  | Mandatory | Heat Treated | * | TRUE
35 | Material related-->History and condition of the material-->As-tested material--> | Supplier |  |  | Mandatory | PCC Airfoils, Inc. Minerva, Ohio. | * | TRUE
36 | Material related-->History and condition of the material-->As-tested material--> | Description of the as-tested material (geometry and dimensions) - The test piece is manufactured from the tested material. |  |  | Mandatory | Single Crystal Investment Cast See image file "Test-piece-location.pdf" For details see DOI: 10.7449/1980/Superalloys_1980_205_214, and DOI: 10.7449/1984/Superalloys_1984_167_176 | * | TRUE
37 | Material related-->History and condition of the material-->As-tested material--> | Description of the manufacturing process - as-tested material |  |  | Mandatory | Single Crystal Investment Casting from a Vacuum Induction Refined Ingot and subsequent Heat Treatment (annealed and aged). | * | TRUE
38 | Material related-->History and condition of the material-->As-tested material--> | Date of supply |  |  | Mandatory | 1997-01-28 | * | TRUE
39 | Material related-->History and condition of the material-->As-tested material--> | Order number |  |  | Optional |  | * | TRUE
40 | Material related-->History and condition of the material-->As-tested material--> | Supplier sample ID |  |  | Optional |  | * | TRUE
41 | Material related-->History and condition of the material-->Heat treatment--> | Heat treatment - State |  |  | Mandatory | Aged | * | TRUE
42 | Material related-->History and condition of the material-->Heat treatment--> | Multistage annealing? |  |  | Optional | Yes | * | TRUE
43 | Material related-->History and condition of the material-->Heat treatment--> | Multistage ageing? |  |  | Optional | Yes | * | TRUE
44 | Material related-->History and condition of the material-->Heat treatment--> | Atmosphere |  |  | Optional | See description | * | TRUE
45 | Material related-->History and condition of the material-->Heat treatment--> | Heat treatment - Annealing - Description |  |  | Mandatory | See worksheet "Heat_treatment" | * | TRUE
46 | Material related-->History and condition of the material-->Heat treatment--> | Heat treatment - Ageing - Description |  |  | Mandatory | See worksheet "Heat_treatment" | * | TRUE
47 | Material related-->History and condition of the material-->Heat treatment--> | Heat treatment - Protocol file |  |  | Optional |  |  | TRUE
48 | Material related-->History and condition of the material-->Chemical composition--> | Chemical composition - nominal |  | wt.-% | Mandatory | See worksheet "Ch.-Comp._nominal" | * | TRUE
49 | Material related-->History and condition of the material-->Chemical composition--> | Chemical composition - measured (including precision) |  | wt.-% | Mandatory | See worksheet "Ch.-Comp._measured" | * | TRUE
50 | Material related-->History and condition of the material-->Chemical composition--> | Measurement method |  |  | Mandatory | See worksheet "Ch.-Comp._measured" | * | TRUE
51 | Material related-->History and condition of the material-->Chemical composition--> | Measuring point |  |  | Optional | Master melt | * | TRUE
52 | Material related-->History and condition of the material-->Chemical composition--> | Partitioning of alloy elements in microstructure (dendrite cores and ID regions) |  |  | Optional |  |  | TRUE
53 | Material related-->History and condition of the material-->Chemical composition--> | Chemical composition in gamma and gamma' regions (dendrite cores and ID regions) |  |  | Optional |  |  | TRUE
54 | Material related-->History and condition of the material-->Microstructure--> | Type of investigation (characterization method) |  |  | Mandatory | Laue Crystal Verification | * | TRUE
55 | Material related-->History and condition of the material-->Microstructure--> | Grain size (if polycrystal) |  | µm | Mandatory | Not applicable | * | TRUE
56 | Material related-->History and condition of the material-->Microstructure--> | Grain size - Determination method, measuring point |  |  | Mandatory | Not applicable | * | TRUE
57 | Material related-->History and condition of the material-->Microstructure--> | Grain size - documentation |  |  | Optional | Not applicable | * | TRUE
58 | Material related-->History and condition of the material-->Microstructure--> | Completely dissolved and re-precipitated gamma-gamma' regions |  | % | Optional |  |  | TRUE
59 | Material related-->History and condition of the material-->Microstructure--> | Gamma'-particles', average size |  | µm | Optional |  |  | TRUE
60 | Material related-->History and condition of the material-->Microstructure--> | Gamma'-particles', maximum size |  | µm | Optional |  |  | TRUE
61 | Material related-->History and condition of the material-->Microstructure--> | Dendrite spacings |  |  | Optional |  |  | TRUE
62 | Material related-->History and condition of the material-->Microstructure--> | Microstructure after test (SX/PX, gprime-Vol, gprime-size, dendrites) |  |  | Optional |  |  | TRUE
63 | Material related-->History and condition of the material-->Microstructure--> | Images of the microstructure before testing |  |  | Optional | See file "Microstructure-before-testing.pdf" | * | TRUE
64 | Material related-->History and condition of the material-->Microstructure--> | Images of the microstructure after testing |  |  | Optional |  |  | TRUE
65 | Material related-->History and condition of the material-->Microstructure--> | Proof of single crystallinity |  |  | Optional | The absence of grain boundaries was verified by visual inspection of the investment casts surface after electrolytical etching. | * | TRUE
66 | Material related-->History and condition of the material-->Microstructure--> | Single crystal orientation (Laue Crystal Verification. Must be documented for each test piece) |  | ° | Mandatory | The angle alpha indicates the deviation of the [001]-direction from the symmetry axis of the respective cast (as-tested material). Values in worksheet "Single_crystal_orientation" | * | TRUE
67 | Material related-->History and condition of the material-->Microstructure--> | Single crystal orientation - Determination method, measuring point |  |  | Mandatory | A Scorpio system (DOI: 10.1088/0957-0233/6/1/021) was used. The orientation was determined at the lower end (right side in file "Test-piece-location.pdf") of each cast. | * | TRUE
68 | Material related-->History and condition of the material-->Microstructure--> | Accuracy of the determination of the single crystal orientation |  |  | Optional |  |  | TRUE
69 | Material related-->History and condition of the material-->Results from NDT--> | Crack inspection: e.g., Penetrant certification/Radiographic certification/XCT |  |  | Optional |  |  | TRUE
70 | Material related-->History and condition of the material-->Results from NDT--> | X-Ray film |  |  | Optional |  |  | TRUE
71 | Material related-->History and condition of the material-->Results from other mech. tests--> | 0.2 % Proof strength at room temperature |  | MPa | Optional |  |  | TRUE
72 | Material related-->History and condition of the material-->Results from other mech. tests--> | 0.2 % Proof strength at creep test temperature |  | MPa | Optional | See worksheet "Rp0.2" | * | TRUE
73 | Material related-->History and condition of the material-->Results from other mech. tests--> | Hardness |  |  | Optional |  |  | TRUE
74 | Material related-->Test piece--> | Test piece ID |  |  | Optional | Vh5205_C-89 |  | FALSE
75 | Material related-->Test piece--> | Workshop order ID/ref. |  |  | Optional |  |  | TRUE
76 | Material related-->Test piece--> | Test piece history |  |  | Optional | No previous experiments | * | TRUE
77 | Material related-->Test piece--> | Type of test piece I |  |  | Mandatory | Specimen according to DIN EN ISO 204:2019-4 | * | TRUE
78 | Material related-->Test piece--> | Type of test piece II |  |  | Mandatory | Round cross section | * | TRUE
79 | Material related-->Test piece--> | Type of test piece III |  |  | Mandatory | Smooth test piece | * | TRUE
80 | Material related-->Test piece--> | Test piece technical drawing |  |  | Mandatory | See file "TestPieceCreepTests-TechnicalDrawing-FormA.pdf" Specimen's dimensions correspond to "Form A", see table in file. | * | TRUE
81 | Material related-->Test piece--> | Location of the test piece within the as-tested material |  |  | Mandatory | See file "Test-piece-location.pdf" | * | TRUE
82 | Material related-->Test piece--> | Positioning (Laue, precision) - Description whether coordinate systems of as-tested material and test piece coincide, and of the alignment in the test machine |  |  | Mandatory | The axis of the cast (as-tested material), the creep test piece, and the load axis match. | * | TRUE
83 | Material related-->Test piece--> | Further information about sample(s) |  | µm | Optional | Surface roughness values, Rz [µm], available for each test piece. Measurement protocols are available in the laboratory. Finishing was carried out using cylindrical grinding. Values in worksheet "Roughness" | * | TRUE
84 | Measuring and test equipment-->Test machine--> | Test machine ID |  |  | Optional | Zug 07 | * | TRUE
85 | Measuring and test equipment-->Test machine--> | Type of test machine |  |  | Optional | Lever arm, Leverage ratio 1:20.4 | * | TRUE
86 | Measuring and test equipment-->Test machine--> | Min. applied force |  | kN | Optional | 1 | * | TRUE
87 | Measuring and test equipment-->Test machine--> | Max. applied force |  | kN | Optional | 20 | * | TRUE
88 | Measuring and test equipment-->Test machine--> | Verification of Test Frame and Specimen Alignment according to ASTM E1012? |  |  | Mandatory | Yes. Verification was performed according to ASTM E1012 on 18.07.2011. | * | TRUE
89 | Measuring and test equipment-->Test machine--> | Please provide a description on the procedure followed for the Verification of Test Frame and Specimen Alignment if different from ASTM E1012 |  |  | Mandatory | Not applicable since verification was performed according to ASTM E1012 | * | TRUE
90 | Measuring and test equipment-->Test machine--> | Calibration class (Alignment) |  |  | Mandatory | Verification: the machine fulfills the requirements for test forces >2 kN Protocol of alignment is available in the laboratory. | * | TRUE
91 | Measuring and test equipment-->Test machine-->Data acquisition--> | Data acquisition unit - Model information |  |  | Optional | National Instruments NI SXCI-1600 | * | TRUE
92 | Measuring and test equipment-->Test machine-->Data acquisition--> | Data acquisition unit - Laboratory ID |  |  | Optional | 19.08 | * | TRUE
93 | Measuring and test equipment-->Test machine-->Data acquisition--> | Data acquisition software and version |  |  | Mandatory | Lab's own development (v22.08.22) | * | TRUE
94 | Measuring and test equipment-->Test machine-->Data acquisition--> | Data acquisition - description |  |  | Mandatory | See worksheets "Data-acquisition" and "Data-acquisition-creep" | * | TRUE
95 | Measuring and test equipment-->Test machine-->Data acquisition--> | Was the time checked during data acquisition? |  |  | Optional | Yes | * | TRUE
96 | Measuring and test equipment-->Test force-->Loading system--> | Was the loading system calibrated/verified? |  |  | Mandatory | Yes | * | TRUE
97 | Measuring and test equipment-->Test force-->Loading system--> | Calibration certificate |  |  | Optional |  |  | TRUE
98 | Measuring and test equipment-->Test force-->Loading system--> | Calibration date |  |  | Mandatory | 2022-08-05 | * | TRUE
99 | Measuring and test equipment-->Test force-->Loading system--> | Calibration validity time period |  |  | Mandatory | 24 Months | * | TRUE
100 | Measuring and test equipment-->Test force-->Loading system--> | Calibration standard |  |  | Mandatory | DIN EN ISO 7500-2: 2007 | * | TRUE
101 | Measuring and test equipment-->Test force-->Loading system--> | Calibration class |  |  | Mandatory | 1 | * | TRUE
102 | Measuring and test equipment-->Test force-->Loading system--> | Range of calibration |  | kN | Mandatory | 2 - 20 kN and 1 - 10 kN (class 1 for both) | * | TRUE
103 | Measuring and test equipment-->Test force-->Loading system--> | Were calibrated weights used to apply the test force? |  |  | Mandatory | Yes | * | TRUE
104 | Measuring and test equipment-->Test force-->Load sensor--> | Was a load sensor used during loading? |  |  | Mandatory | Yes | * | TRUE
105 | Measuring and test equipment-->Test force-->Load sensor--> | Was the load sensor calibrated? |  |  | Mandatory | Yes The load cell was checked with calibrated weights. Error limit: ± 1 % | * | TRUE
106 | Measuring and test equipment-->Test force-->Load sensor--> | Calibration certificate |  |  | Optional | Documentation available in the laboratory | * | TRUE
107 | Measuring and test equipment-->Test force-->Load sensor--> | Calibration date |  |  | Mandatory | 2023-06-21 | * | TRUE
108 | Measuring and test equipment-->Test force-->Load sensor--> | Calibration validity time period |  |  | Mandatory | 12 months | * | TRUE
109 | Measuring and test equipment-->Test force-->Load sensor--> | Calibration standard |  |  | Mandatory | Not applicable | * | TRUE
110 | Measuring and test equipment-->Test force-->Load sensor--> | Calibration class |  |  | Mandatory | Not applicable | * | TRUE
111 | Measuring and test equipment-->Test force-->Load sensor--> | Range of calibration |  | kN | Mandatory | 0 kN to 20 kN | * | TRUE
112 | Measuring and test equipment-->Test force-->Data acquisition--> | Was the force recorded continuously or phase-wise (e.g. during loading)? |  |  | Mandatory | Phase-wise (during loading) | * | TRUE
113 | Measuring and test equipment-->Test force-->Data acquisition--> | Has a calibration of the test force data acquisition been performed? |  |  | Mandatory | Yes | * | TRUE
114 | Measuring and test equipment-->Laboratory conditions--> | Was the room temperature recorded and checked? |  |  | Mandatory | Yes | * | TRUE
115 | Measuring and test equipment-->Laboratory conditions--> | Was the humidity recorded and checked? |  |  | Optional | Yes | * | TRUE
116 | Measuring and test equipment-->Temperature-measuring system--> | Control via thermocouples on sample/via furnace |  |  | Mandatory | Via furnace | * | TRUE
117 | Measuring and test equipment-->Temperature-measuring system--> | Furnace type |  |  | Mandatory | Split Tube Furnace with two-zones | * | TRUE
118 | Measuring and test equipment-->Temperature-measuring system--> | Metrological traceability (Yes, if Sensor AND Data acquisition checked) |  |  | Mandatory | Yes | * | TRUE
119 | Measuring and test equipment-->Temperature-measuring system-->Measuring instrument--> | Sensor type |  |  | Mandatory | Thermocouple | * | TRUE
120 | Measuring and test equipment-->Temperature-measuring system-->Measuring instrument--> | Equipment ID |  |  | Optional | 52-PM102-0400 52-PM102-0401 52-PM102-0402 |  | TRUE
121 | Measuring and test equipment-->Temperature-measuring system-->Measuring instrument--> | Type of thermocouple |  |  | Mandatory | S | * | TRUE
122 | Measuring and test equipment-->Temperature-measuring system-->Measuring instrument--> | Wire gauge |  | mm | Optional | 0,51 mm | * | TRUE
123 | Measuring and test equipment-->Temperature-measuring system-->Measuring instrument--> | Layout |  |  | Optional | Wire with 2-hole ceramic beads | * | TRUE
124 | Measuring and test equipment-->Temperature-measuring system-->Measuring instrument--> | Is/are the thermocouples calibrated? |  |  | Mandatory | Yes | * | TRUE
125 | Measuring and test equipment-->Temperature-measuring system-->Measuring instrument--> | Calibration method |  |  | Mandatory | Comparison method | * | TRUE
126 | Measuring and test equipment-->Temperature-measuring system-->Measuring instrument--> | Calibration standard |  |  | Mandatory | ASTM E220-19 | * | TRUE
127 | Measuring and test equipment-->Temperature-measuring system-->Measuring instrument--> | Calibration certificate |  |  | Optional | Documentation available in the laboratory | * | TRUE
128 | Measuring and test equipment-->Temperature-measuring system-->Measuring instrument--> | Calibration date |  |  | Mandatory | 2022-08-08 |  | TRUE
129 | Measuring and test equipment-->Temperature-measuring system-->Measuring instrument--> | Calibration validity time period |  |  | Mandatory | 12 months | * | TRUE
130 | Measuring and test equipment-->Temperature-measuring system-->Measuring instrument--> | Deviation detected during calibration |  | °C | Optional | + 0,42 K to - 1,17 K T-values were corrected accordingly. | * | TRUE
131 | Measuring and test equipment-->Temperature-measuring system-->Measuring instrument--> | Range of calibration |  | °C | Mandatory | 300 - 1200 °C | * | TRUE
132 | Measuring and test equipment-->Temperature-measuring system-->Measuring instrument--> | Application: contact method |  |  | Mandatory | Attached | * | TRUE
133 | Measuring and test equipment-->Temperature-measuring system-->Measuring instrument--> | Application: number of thermocouples |  |  | Mandatory | 3 | * | TRUE
134 | Measuring and test equipment-->Temperature-measuring system-->Measuring instrument--> | Application: location with respect to gauge section |  |  | Mandatory | Inside the gauge length | * | TRUE
| Measuring and test equipment-->Temperature-measuring system-->Measuring instrument--> | [6 empty] | TRUE
135 | Measuring and test equipment-->Temperature-measuring system-->Data acquisition--> | Is/are the data acquisition unit calibrated? |  |  | Mandatory | Yes | * | TRUE
136 | Measuring and test equipment-->Temperature-measuring system-->Data acquisition--> | Reference junction |  |  | Optional | Internal | * | TRUE
137 | Measuring and test equipment-->Temperature-measuring system-->Data acquisition--> | Calibration certificate |  |  | Optional | Documentation available in the laboratory | * | TRUE
138 | Measuring and test equipment-->Temperature-measuring system-->Data acquisition--> | Calibration date |  |  | Mandatory | 2022-07-12 |  | TRUE
139 | Measuring and test equipment-->Temperature-measuring system-->Data acquisition--> | Calibration validity time period |  |  | Mandatory | 12 Months | * | TRUE
140 | Measuring and test equipment-->Temperature-measuring system-->Data acquisition--> | Calibration method |  |  | Mandatory | Electrical simulation and measurement | * | TRUE
141 | Measuring and test equipment-->Temperature-measuring system-->Data acquisition--> | Calibration standard |  |  | Mandatory | EURAMET/cg-11/v0.1 | * | TRUE
142 | Measuring and test equipment-->Temperature-measuring system-->Data acquisition--> | Deviation detected during calibration |  | °C | Optional | + 0,3 K to - 0,6 K |  | TRUE
143 | Measuring and test equipment-->Temperature-measuring system-->Data acquisition--> | Range of calibration |  | °C | Mandatory | 100 - 1300 °C | * | TRUE
144 | Measuring and test equipment-->Extensometer system-->--> | Type of strain measuring device |  |  | Mandatory | Contacting extensometer | * | TRUE
145 | Measuring and test equipment-->Extensometer system-->--> | Sensor type - Contacting extensometer |  |  | Mandatory | Clip-on extensometer | * | TRUE
146 | Measuring and test equipment-->Extensometer system-->--> | Sensor type - Non-contacting extensometer |  |  | Mandatory | Not applicable | * | TRUE
147 | Measuring and test equipment-->Extensometer system-->Contacting extensometer--> | Measurement one-sided or two-sided? |  |  | Mandatory | One-sided | * | TRUE
148 | Measuring and test equipment-->Extensometer system-->Contacting extensometer--> | Measurement: axial or diametrical action? |  |  | Mandatory | Axial action | * | TRUE
149 | Measuring and test equipment-->Extensometer system-->Contacting extensometer--> | Mounting type |  |  | Mandatory | At test piece in parallel length | * | TRUE
150 | Measuring and test equipment-->Extensometer system-->Contacting extensometer--> | Extensometer model information |  |  | Optional | MTS 632.53F-31 | * | TRUE
151 | Measuring and test equipment-->Extensometer system-->Contacting extensometer--> | Equipment ID - Extensometer |  |  | Optional | 19.03 | * | TRUE
152 | Measuring and test equipment-->Extensometer system-->Contacting extensometer--> | Description of upper/lower legs (LVDT systems) |  |  | Optional | Not applicable | * | TRUE
153 | Measuring and test equipment-->Extensometer system-->Contacting extensometer--> | Measuring amplifier |  |  | Optional | National Instruments NI SXCI-1600 | * | TRUE
154 | Measuring and test equipment-->Extensometer system-->Contacting extensometer--> | Extension range - Upper limit |  | % / mm | Mandatory | 20 % / 5 mm | * | TRUE
155 | Measuring and test equipment-->Extensometer system-->Contacting extensometer--> | Extension range - Lower limit |  | % / mm | Mandatory | -10 % / -2,5 mm | * | TRUE
156 | Measuring and test equipment-->Extensometer system-->Contacting extensometer--> | Nominal gauge length (if applicable) |  | mm | Mandatory | 25 | * | TRUE
157 | Measuring and test equipment-->Extensometer system-->Contacting extensometer--> | Is the extensometer incl. the data acquisition calibrated? |  |  | Mandatory | Yes | * | TRUE
158 | Measuring and test equipment-->Extensometer system-->Contacting extensometer--> | Calibration certificate |  |  | Optional | Documentation available in the laboratory | * | TRUE
159 | Measuring and test equipment-->Extensometer system-->Contacting extensometer--> | Calibration date |  |  | Mandatory | 2022-06-23 |  | TRUE
160 | Measuring and test equipment-->Extensometer system-->Contacting extensometer--> | Calibration validity time period |  |  | Mandatory | 12 Months | * | TRUE
161 | Measuring and test equipment-->Extensometer system-->Contacting extensometer--> | Calibration class |  |  | Mandatory | 1 | * | TRUE
162 | Measuring and test equipment-->Extensometer system-->Contacting extensometer--> | Range of calibration |  | % (mm) | Mandatory | 30 % (7.5 mm); +5/-2,5 mm | * | TRUE
163 | Measuring and test equipment-->Extensometer system-->Contacting extensometer--> | Calibration standard |  |  | Mandatory | DIN EN ISO 9513 | * | TRUE
| Measuring and test equipment-->Extensometer system-->Non-contacting extensometer--> | [6 empty] | TRUE
164 | Data processing procedures--> | Description of primary and processed data series - Primary data is data that is directly acquired by sensors or measuring instruments during or after a test. Processed data is obtained as a result of using procedures (equations, algorithms, methods, unit conversions) to transform data |  |  | Mandatory | See worksheet "Primary-processed-data-series" | * | TRUE
165 | Data processing procedures--> | Description of primary data series processing (incl. averaging, smoothing) |  |  | Mandatory | To convert the primary data series into the processed data series a validated excel template (lab own's development) was used. The data were neither averaged nor smoothed. | * | TRUE
166 | Data processing procedures--> | Description of the data processing and analysis procedures used to obtain specific test results, e.g. percentage elastic extension, ee |  |  | Mandatory | See worksheet "Data-processing" | * | TRUE
167 | Data processing procedures--> | Were automated (user-independent) analysis workflows used? |  |  | Mandatory | No | * | TRUE
168 | Data processing procedures--> | Software, if applicable, including product and version |  |  | Mandatory | Not applicable | * | TRUE
169 | Data processing procedures--> | Related publications, if applicable |  |  | Optional |  |  | TRUE
170 | Test result-->Values recorded at test start--> | Min. test piece diameter at room temperature | D | mm | Mandatory | 6 |  | TRUE
171 | Test result-->Values recorded at test start--> | Original gauge length | Lo | mm | Mandatory | 24 |  | TRUE
172 | Test result-->Values recorded at test start--> | Parallel length | Lc | mm | Mandatory | 36 | * | TRUE
173 | Test result-->Values recorded at test start--> | Extensometer gauge length | Le | mm | Mandatory | 22.9 |  | FALSE
174 | Test result-->Values recorded at test start--> | Reference length for calculation of percentage elongations | Lr = Lo | mm | Mandatory | 24 |  | TRUE
175 | Test result-->Values recorded at test start--> | Reference length for calculation of percentage elongations if Lo and/or extensometer Le are outside the parallel length. | Lr (if Lr > Lc) | mm | Mandatory | Not applicable | * | TRUE
176 | Test result-->Values recorded at test start--> | Reference length for calculation of percentage extensions | Lr = Le | mm | Mandatory | 22.9 |  | FALSE
177 | Test result-->Values recorded at test start--> | Ratio Lr / D ; (if Lr = Lo) | Lr / D ; (if Lr = Lo) | mm | Mandatory | 4 |  | TRUE
178 | Test result-->Values recorded at test start--> | k-Value for Lr (if Lr = Lo) | Lr / √So (if Lr = Lo) | mm | Mandatory | 4.51 |  | TRUE
179 | Test result-->Values recorded at test start--> | Ratio Lr / D ; (if Lr > Lc) | Lr / D ; (if Lr > Lc) | mm | Mandatory | Not applicable | * | TRUE
180 | Test result-->Values recorded at test start--> | k-Value for Lr (if Lr > Lc) | Lr / √So ; (if Lr > Lc) | mm | Mandatory | Not applicable | * | TRUE
181 | Test result-->Values recorded at test start--> | Ratio Lr / D ; (if Lr = Le) | Lr / D (if Lr = Le) | mm | Mandatory | 3.8 |  | TRUE
182 | Test result-->Values recorded at test start--> | k-Value for Lr (if Lr = Le) | Lr / √So ; (if Lr = Le) | mm | Mandatory | 4.31 |  | FALSE
183 | Test result-->Values recorded during test run--> | Elapsed time from end of loading | t | s | Mandatory | Data series for each test piece in the corresponding LIS file | * | TRUE
184 | Test result-->Values recorded during test run--> | Extension | ΔLet | mm | Optional |  |  | TRUE
185 | Test result-->Values recorded during test run--> | Elongation | ΔLot | mm | Optional |  |  | TRUE
186 | Test result-->Values recorded during test run--> | Heating time |  | h | Mandatory | 2.99 |  | FALSE
187 | Test result-->Values recorded during test run--> | Soak time before the test |  | h | Mandatory | 1.58 |  | FALSE
188 | Test result-->Values recorded during test run--> | Test duration | t | h | Mandatory | 74.5 |  | FALSE
189 | Test result-->Values recorded after end of test --> | Creep rupture time | tu | h | Mandatory | 74.5 |  | FALSE
190 | Test result-->Values recorded after end of test --> | Position of the fracture |  |  | Mandatory | Centered |  | TRUE
191 | Test result-->Values recorded after end of test --> | Final gauge length after fracture | Lu | mm | Optional | 30.3 |  | FALSE
192 | Test result-->Values recorded during test run--> | Corrected measured temperature | Tc | ℃ | Mandatory | Data series from each sensor for each test piece in the corresponsing LIS file | * | TRUE
193 | Test result-->Values recorded during test run--> | Force |  | kN | Mandatory | Data series for each test piece in worksheet "Loading". No overloads. | * | TRUE
194 | Test result-->Values recorded during test run--> | Loading rate |  | MPa/s | Optional |  |  | TRUE
195 | Test result-->Values recorded during test run--> | Unloading rate |  | MPa/s | Optional |  |  | TRUE
196 | Test result-->Values recorded during test run--> | Heating speed |  | ℃/min | Optional |  |  | TRUE
197 | Test result-->Values recorded during test run--> | Cooling speed |  | ℃/min | Optional |  |  | TRUE
198 | Test result-->Values recorded during test run--> | Percentage plastic extension from end of loading | e | % | Mandatory | The data series for each test piece are available in the corresponding LIS files | * | TRUE
199 | Test result-->Elongation values--> | Percentage permanent elongation | Aper | % | Mandatory | Not applicable |  | TRUE
200 | Test result-->Elongation values--> | Percentage elongation after creep fracture | Au | % | Mandatory | 26 |  | FALSE
201 | Test result-->Elongation values--> | Percentage reduction of area after creep fracture | Zu | % | Mandatory | 52 |  | FALSE
202 | Test result-->Extension values--> | Was there an averaging of the strain/distance values? (two-sided extensometer) |  |  | Mandatory | Not applicable | * | TRUE
203 | Test result-->Extension values--> | Percentage total extension | et | % | Mandatory | 26.9 |  | FALSE
204 | Test result-->Extension values--> | Percentage initial total extension | eti | % | Mandatory | 0.28 |  | FALSE
205 | Test result-->Extension values--> | Percentage elastic extension | ee | % | Mandatory | 0.262 |  | FALSE
206 | Test result-->Extension values--> | Percentage initial plastic extension | ei | % | Mandatory | 0.018 |  | FALSE
207 | Test result-->Extension values--> | Percentage plastic extension | ep | % | Mandatory | 26.6 |  | FALSE
208 | Test result-->Extension values--> | Percentage creep extension | ef | % | Mandatory | 26.6 |  | FALSE

## Heat_treatment
This worksheet corresponds to rows 45 and 46 of the data schema (worksheet "Data-Schema-Creep_v1.1")
1. Annealing
Data according to protocol (PCC Airfoils, INC. 1996)
Step description | Temperature | ± | Temperature | ± | Dwell time | Duration
| °F | °F | °C | °C | h | min
Heat in vacuum to | 1900 | 25 | 1038 | 14
Backfill with argon to approx. 400 micron
Heat to | 2240 | 10 | 1227 | 6 |  | 60
Hold at | 2240 |  | 1227 |  | 2
Heat to | 2260 | 10 | 1238 | 6 |  | 20
Hold at | 2260 |  | 1238 |  | 2
Heat to | 2320 | 10 | 1271 | 6 |  | 60
Hold at | 2320 |  | 1271 |  | 2
Heat to | 2330 | 5 | 1277 | 3 |  | 10
Hold at | 2330 |  | 1277 |  | 3
Heat to | 2335 | 5 | 1279 | 3 |  | 10
Hold at | 2335 |  | 1279 |  | 2
Gas Furnace Cooling
2. Ageing
Data from inquiry (1997)
Step description | Temperature | ± | Temperature | ± | Dwell time | Duration
| °F | °F | °C | °C | h | min
Hold at (gas recirculation) | 1976 |  | 1080 |  | 4
Hold at (electric furnace) | 1598 |  | 870 |  | 16
Air cooling

## Single_crystal_orientation
This worksheet corresponds to row 66 of the data schema (worksheet "Data-Schema-Creep_v1.1")
Specimen No. | Alpha
°
85 | 3.9
94 | 2.7
95 | 7.5
81 | 1.9
91 | 2.5
98 | 7
82 | 3
97 | 6.2
99 | 3.3
78 | 6.9
80 | 3.2
89 | 7.1

## Roughness
This worksheet corresponds to row 83 of the data schema (worksheet "Data-Schema-Creep_v1.1")
Specimen No. | Rz
µm
85 | 2.1
94 | 2
95 | 2
81 | 1.6
91 | 1.5
98 | 2
82 | 1.8
97 | 1.9
99 | 1.7
78 | 1.6
80 | 1.6
89 | 1.9

## Ch.-Comp._nominal
This worksheet corresponds to row 48 of the data schema (worksheet "Data-Schema-Creep_v1.1")
Symbol | Unit | Min. | Max.
C | ppm | 60
Si | Wt. % | 0.05
Mn | Wt. % | 0.05
S | ppm | 2
Ag | ppm | 2
Al | Wt. % | 4.9 | 4.7
B | ppm | 30
Bi | ppm | 0.3
Cb | Wt. % | 0.1
Co | Wt. % | 5.2 | 4.8
Cr | Wt. % | 10 | 9.6
Cu | Wt. % | 0.01
Fe | Wt. % | 0.2
Ga | ppm | 25
Hf | Wt. % | 0.09 | 0.03
Mg | ppm | 100
Mo | Wt. % | 3.2 | 2.8
N | ppm | 12
Ni | Wt. % | Balance
O | ppm | 10
P | ppm | 2
Pb | ppm | 2
Se | ppm | 0.5
Re | Wt. %
Ta | Wt. % | 2.2 | 1.8
Te | ppm | 0.3
Ti | Wt. % | 4.8 | 4.6
Tl | ppm | 0.3
W | Wt. % | 0.1
Zr | ppm | 75
Al+Ti | Wt. % | 9.7 | 9.3
Sn | ppm | 25
Sb | ppm | 3
As | ppm | 5
Zn | ppm | 5
Hg | ppm | 3
U | ppm | 5
Th | ppm | 5
Cd | ppm | 2
Ge | ppm | 2
V | Wt. % | 0.1
Y | Wt. % | 0.002
Pt | Wt. %
Au | ppm | 0.2
In | ppm | 2
Na | ppm | 25
K | ppm | 25

## Ch.-Comp._measured
This worksheet corresponds to row 49 of the data schema (worksheet "Data-Schema-Creep_v1.1")
Symbol | Unit | Measured Value | Method | Equipment
C | ppm | 20 | Fluxed Oxygen Fusion Analysis | Lego CS 444 LS
Si | Wt. % | < 0,02 | Atomic Absorption | Perkin Elmer 5000
Mn | Wt. % | < 0,001 | Perkin Elmer 5000 Atomic Absorption | Perkin Elmer 5000
S | ppm | < 2 | Fluxed Oxygen Fusion Analysis | Lego CS 444 LS
Ag | ppm | < 1 | Atomic Absorption | Perkin Elmer 5000
Al | Wt. % | 4.82 | Atomic Absorption | Perkin Elmer 5000
B | ppm | < 20 | Atomic Absorption | Perkin Elmer 5000
Bi | ppm | < 0,2 | Atomic Absorption | Perkin Elmer 5000
Cb | Wt. % | < 0,05 | Atomic Absorption | Perkin Elmer 5000
Co | Wt. % | 5 | Atomic Absorption | Perkin Elmer 5000
Cr | Wt. % | 9.8 | Atomic Absorption | Perkin Elmer 5000
Cu | Wt. % | < 0,001 | Atomic Absorption | Perkin Elmer 5000
Fe | Wt. % | 0.045 | Atomic Absorption | Perkin Elmer 5000
Ga | ppm | < 10 | Atomic Absorption | Perkin Elmer 5000
Hf | Wt. % | 0.05 | Atomic Absorption | Perkin Elmer 5000
Mg | ppm | < 100 | Atomic Absorption | Perkin Elmer 5000
Mo | Wt. % | 3 | Atomic Absorption | Perkin Elmer 5000
N | ppm | 3 | Inert Gas Fusion Analysis | Lego TC 436
Ni | Wt. % | Balance | Perkin Elmer 5000 Atomic Absorption | Perkin Elmer 5000
O | ppm | 2 | Inert Gas Fusion Analysis | Lego TC 436
P | ppm | < 2 | Atomic Absorption | Perkin Elmer 5000
Pb | ppm | < 0,5 | Atomic Absorption | Perkin Elmer 5000
Se | ppm | < 0,5 | Atomic Absorption | Perkin Elmer 5000
Re | Wt. % | < ,1 | Atomic Absorption | Perkin Elmer 5000
Ta | Wt. % | 2 | Atomic Absorption | Perkin Elmer 5000
Te | ppm | < 0,2 | Atomic Absorption | Perkin Elmer 5000
Ti | Wt. % | 4.69 | Atomic Absorption | Perkin Elmer 5000
Tl | ppm | < 0,2 | Atomic Absorption | Perkin Elmer 5000
W | Wt. % | < 0,1 | Atomic Absorption | Perkin Elmer 5000
Zr | ppm | < 10 | ICP (AES) Analysis | Perkin Elmer Optima 3000™
Al+Ti | Wt. % | 9.51 | Atomic Absorption | Perkin Elmer 5000
Sn | ppm | < 5 | Atomic Absorption | Perkin Elmer 5000
Sb | ppm | < 1 | Atomic Absorption | Perkin Elmer 5000
As | ppm | < 1 | Atomic Absorption | Perkin Elmer 5000
Zn | ppm | < 3 | Atomic Absorption | Perkin Elmer 5000
Hg | ppm | < 2 | Atomic Absorption | Perkin Elmer 5000
U | ppm | < 0,5 | Atomic Absorption | Perkin Elmer 5000
Th | ppm | < 0,5 | Atomic Absorption | Perkin Elmer 5000
Cd | ppm | < 0,2 | Atomic Absorption | Perkin Elmer 5000
Ge | ppm | < 1 | Atomic Absorption | Perkin Elmer 5000
V | Wt. % | < 0,005 | Atomic Absorption | Perkin Elmer 5000
Y | Wt. % | < 0,001 | ICP (AES) Analysis | Perkin Elmer Optima 3000™
Pt | Wt. % | < 0,001 | Atomic Absorption | Perkin Elmer 5000
Au | ppm | < 0,5 | Atomic Absorption | Perkin Elmer 5000
In | ppm | < 0,2 | Atomic Absorption | Perkin Elmer 5000
Na | ppm | < 10 | Atomic Absorption | Perkin Elmer 5000
K | ppm | < 5 | Atomic Absorption | Perkin Elmer 5000

## Rp0.2
This worksheet corresponds to row 72 of the data schema (worksheet "Data-Schema-Creep_v1.1")
Cast No. | Rp0,2 | Alpha | Test temperature
| MPa | ° | °C
71 | 416 | 7.9 | 980
73 | 399 | 8.1 | 980
74 | 390 | 8.5 | 980
84 | 395 | 6.4 | 980
102 | 395 | 6 | 980

## Loading
This worksheet corresponds to row 193 of the data schema (worksheet "Data-Schema-Creep_v1.1")
Specimen No. | 85 | 85 | 85 | 94 | 94 | 94 | 95 | 95 | 95 | 81 | 81 | 81 | 91 | 91 | 91 | 98 | 98 | 98 | 82 | 82 | 82 | 97 | 97 | 97 | 99 | 99 | 99 | 78 | 78 | 78 | 80 | 80 | 80 | 89 | 89 | 89
| Time* | Force** | Extension*** | Time* | Force** | Extension*** | Time* | Force** | Extension*** | Time* | Force** | Extension*** | Time* | Force** | Extension*** | Time* | Force** | Extension*** | Time* | Force** | Extension*** | Time* | Force** | Extension*** | Time* | Force** | Extension*** | Time* | Force** | Extension*** | Time* | Force** | Extension*** | Time* | Force** | Extension***
Unit | s | kN | % | s | kN | % | s | kN | % | s | kN | % | s | kN | % | s | kN | % | s | kN | % | s | kN | % | s | kN | % | s | kN | % | s | kN | % | s | kN | %
| 0 | -0.002 | 0 | 0 | 0.009 | 0 | 0 | 0.006 | 0 | 0 | -0.001 | 0 | 0 | 0.002 | 0 | 0 | 0.004 | 0 | 0 | -0.009 | 0 | 0 | 0.005 | 0 | 0 | 0.008 | 0 | 0 | 0.007 | 0 | 0 | -0.012 | 0 | 0 | -0.001 | 0
| 2.7 | 0.102 | 0.0055 | 0.9 | 0.122 | 0.0062 | 1.8 | 0.106 | 0.0061 | 3.3 | 0.123 | 0.0113 | 3.4 | 0.121 | -0.0022 | 3.8 | 0.112 | 0.0044 | 1.4 | 0.104 | 0.0048 | 3.2 | 0.128 | 0.004 | 1.5 | 0.108 | 0.0013 | 1 | 0.122 | 0.0053 | 0.6 | 0.102 | 0.0009 | 0.8 | 0.107 | 0.0052
| 3 | 0.225 | 0.0096 | 1.2 | 0.241 | 0.0147 | 2.1 | 0.212 | 0.0009 | 3.5 | 0.231 | 0.0135 | 3.6 | 0.236 | 0.0119 | 4.1 | 0.222 | 0.0017 | 1.8 | 0.231 | 0.0066 | 3.5 | 0.231 | 0.0062 | 1.8 | 0.228 | 0.0065 | 1.4 | 0.244 | 0.0119 | 0.9 | 0.229 | 0.008 | 1.1 | 0.216 | 0.0026
| 3.3 | 0.332 | 0.0239 | 1.4 | 0.347 | 0.0142 | 2.3 | 0.322 | -0.0013 | 3.8 | 0.347 | 0.0209 | 3.9 | 0.355 | 0.0119 | 4.3 | 0.323 | 0.0136 | 2.1 | 0.331 | 0.011 | 3.7 | 0.354 | 0.0035 | 2 | 0.337 | 0.0148 | 1.6 | 0.357 | 0.0115 | 1.1 | 0.342 | 0.016 | 1.4 | 0.338 | 0.0004
| 3.5 | 0.451 | 0.0273 | 1.7 | 0.465 | 0.0186 | 2.6 | 0.457 | 0.0026 | 3.9 | 0.456 | 0.0213 | 4 | 0.46 | 0.0264 | 4.4 | 0.452 | 0.0214 | 2.3 | 0.437 | 0.0176 | 3.9 | 0.459 | 0.0199 | 2.4 | 0.463 | 0.0157 | 1.9 | 0.461 | 0.0221 | 1.3 | 0.463 | 0.0244 | 1.5 | 0.442 | 0.0087
| 3.8 | 0.557 | 0.031 | 2 | 0.576 | 0.0231 | 2.8 | 0.57 | 0.0144 | 4.1 | 0.593 | 0.0252 | 4.2 | 0.573 | 0.0176 | 4.7 | 0.581 | 0.024 | 2.5 | 0.549 | 0.0193 | 4 | 0.58 | 0.0256 | 2.5 | 0.571 | 0.0214 | 2.1 | 0.568 | 0.0146 | 1.5 | 0.574 | 0.0324 | 1.8 | 0.561 | 0.0166
| 4 | 0.672 | 0.0357 | 2.2 | 0.68 | 0.0235 | 3 | 0.677 | 0.0179 | 4.3 | 0.706 | 0.0335 | 4.4 | 0.711 | 0.0356 | 4.8 | 0.696 | 0.0306 | 2.6 | 0.657 | 0.0237 | 4.3 | 0.698 | 0.0292 | 2.7 | 0.677 | 0.027 | 2.3 | 0.682 | 0.0185 | 1.7 | 0.679 | 0.0288 | 2 | 0.689 | 0.02
| 4.2 | 0.773 | 0.0382 | 2.4 | 0.785 | 0.0302 | 3.2 | 0.799 | 0.0201 | 4.4 | 0.827 | 0.0331 | 4.7 | 0.846 | 0.0316 | 5.1 | 0.811 | 0.0262 | 2.8 | 0.762 | 0.0224 | 4.5 | 0.809 | 0.0345 | 2.9 | 0.79 | 0.0275 | 2.4 | 0.802 | 0.0344 | 1.9 | 0.805 | 0.035 | 2.3 | 0.808 | 0.0205
| 4.4 | 0.911 | 0.044 | 2.5 | 0.896 | 0.0422 | 3.4 | 0.903 | 0.0144 | 4.6 | 0.96 | 0.037 | 4.9 | 0.98 | 0.0365 | 5.3 | 0.929 | 0.0442 | 3 | 0.863 | 0.0242 | 4.6 | 0.911 | 0.0349 | 3.1 | 0.895 | 0.0288 | 2.6 | 0.91 | 0.0393 | 2.1 | 0.91 | 0.0359 | 2.4 | 0.915 | 0.0257
| 4.8 | 1.029 | 0.0478 | 2.8 | 1.015 | 0.044 | 3.6 | 1.021 | 0.0179 | 4.8 | 1.062 | 0.0474 | 5.1 | 1.082 | 0.0479 | 5.4 | 1.036 | 0.0407 | 3.2 | 0.982 | 0.0404 | 4.9 | 1.031 | 0.0376 | 3.5 | 0.995 | 0.0314 | 2.9 | 1.021 | 0.0353 | 2.3 | 1.02 | 0.0364 | 2.7 | 1.025 | 0.027
| 9.5 | 1.134 | 0.0495 | 3.5 | 1.116 | 0.0448 | 4.3 | 1.125 | 0.0245 | 5.5 | 1.173 | 0.0548 | 5.8 | 1.183 | 0.0505 | 8.8 | 1.148 | 0.0319 | 3.6 | 1.097 | 0.0435 | 8.1 | 1.132 | 0.0433 | 4.5 | 1.098 | 0.0384 | 6.9 | 1.126 | 0.0406 | 5.8 | 1.122 | 0.0435 | 6.3 | 1.136 | 0.0362
| 9.9 | 1.252 | 0.0491 | 7.9 | 1.227 | 0.0364 | 7.5 | 1.227 | 0.0402 | 8.6 | 1.281 | 0.0518 | 9.5 | 1.294 | 0.0457 | 9.2 | 1.264 | 0.0385 | 7.6 | 1.201 | 0.0422 | 8.8 | 1.245 | 0.0442 | 8.5 | 1.199 | 0.0462 | 7.3 | 1.25 | 0.0499 | 6.3 | 1.23 | 0.0435 | 7.2 | 1.245 | 0.041
| 10.3 | 1.361 | 0.0562 | 8.3 | 1.353 | 0.0417 | 8 | 1.341 | 0.0284 | 9.1 | 1.392 | 0.0635 | 9.8 | 1.398 | 0.0479 | 9.4 | 1.381 | 0.0555 | 8.4 | 1.305 | 0.0444 | 9.1 | 1.352 | 0.0464 | 8.9 | 1.304 | 0.0406 | 7.6 | 1.354 | 0.0552 | 6.6 | 1.348 | 0.0488 | 7.4 | 1.346 | 0.0397
| 10.6 | 1.466 | 0.0625 | 8.6 | 1.472 | 0.0528 | 8.3 | 1.455 | 0.0341 | 9.3 | 1.498 | 0.0687 | 10.1 | 1.509 | 0.0624 | 9.7 | 1.489 | 0.0533 | 8.8 | 1.405 | 0.0589 | 9.4 | 1.466 | 0.0597 | 9.3 | 1.406 | 0.0419 | 8 | 1.46 | 0.053 | 6.9 | 1.452 | 0.055 | 7.7 | 1.486 | 0.0466
| 10.9 | 1.583 | 0.0646 | 8.8 | 1.581 | 0.0559 | 8.6 | 1.57 | 0.0402 | 9.5 | 1.617 | 0.0701 | 10.4 | 1.61 | 0.065 | 9.9 | 1.598 | 0.0621 | 9.1 | 1.505 | 0.0606 | 9.6 | 1.576 | 0.0575 | 9.6 | 1.522 | 0.0523 | 8.3 | 1.577 | 0.0592 | 7.2 | 1.564 | 0.0612 | 7.9 | 1.587 | 0.0575
| 11.1 | 1.697 | 0.0633 | 9 | 1.711 | 0.0542 | 8.9 | 1.679 | 0.0617 | 9.7 | 1.73 | 0.0779 | 10.7 | 1.713 | 0.0646 | 10.2 | 1.727 | 0.0708 | 9.3 | 1.619 | 0.0545 | 9.9 | 1.682 | 0.0637 | 9.8 | 1.623 | 0.0606 | 8.4 | 1.688 | 0.0578 | 7.4 | 1.688 | 0.0603 | 8.2 | 1.692 | 0.0641
| 11.3 | 1.798 | 0.0696 | 9.3 | 1.818 | 0.0626 | 9.1 | 1.784 | 0.0625 | 9.8 | 1.844 | 0.0761 | 10.9 | 1.822 | 0.0707 | 10.4 | 1.851 | 0.0686 | 9.6 | 1.733 | 0.0646 | 10.1 | 1.793 | 0.0663 | 10 | 1.739 | 0.0571 | 8.6 | 1.792 | 0.0684 | 7.6 | 1.811 | 0.0754 | 8.4 | 1.838 | 0.0623
| 11.5 | 1.908 | 0.0772 | 9.6 | 1.941 | 0.0653 | 9.3 | 1.885 | 0.0634 | 10.1 | 1.962 | 0.0888 | 11.1 | 1.925 | 0.0712 | 10.6 | 1.971 | 0.0704 | 9.9 | 1.856 | 0.0708 | 10.4 | 1.907 | 0.0721 | 10.4 | 1.86 | 0.0593 | 8.9 | 1.898 | 0.0689 | 7.8 | 1.917 | 0.0736 | 8.6 | 1.944 | 0.075
| 11.8 | 2.03 | 0.0835 | 9.9 | 2.069 | 0.0724 | 9.6 | 1.993 | 0.0625 | 10.3 | 2.063 | 0.0875 | 11.3 | 2.03 | 0.0799 | 10.8 | 2.079 | 0.0778 | 10.1 | 1.96 | 0.0734 | 10.5 | 2.018 | 0.0765 | 10.6 | 1.975 | 0.0737 | 9.1 | 2.015 | 0.0715 | 8.1 | 2.034 | 0.0745 | 8.8 | 2.056 | 0.0763
| 12 | 2.131 | 0.0881 | 10.1 | 2.171 | 0.079 | 9.8 | 2.101 | 0.0647 | 10.5 | 2.17 | 0.0996 | 11.5 | 2.134 | 0.0843 | 11 | 2.19 | 0.0848 | 10.4 | 2.085 | 0.0853 | 10.7 | 2.122 | 0.0787 | 11 | 2.082 | 0.0768 | 9.5 | 2.129 | 0.0825 | 8.3 | 2.155 | 0.0825 | 9 | 2.181 | 0.0846
| 12.3 | 2.251 | 0.0977 | 10.4 | 2.294 | 0.0817 | 10 | 2.21 | 0.0673 | 10.7 | 2.309 | 0.1014 | 11.8 | 2.256 | 0.0874 | 11.3 | 2.293 | 0.087 | 10.6 | 2.201 | 0.0839 | 10.9 | 2.238 | 0.0866 | 11.1 | 2.185 | 0.0794 | 9.8 | 2.252 | 0.0892 | 8.5 | 2.289 | 0.0865 | 9.3 | 2.305 | 0.0902
| 12.4 | 2.353 | 0.0969 | 10.6 | 2.407 | 0.0923 | 10.2 | 2.317 | 0.0774 | 10.9 | 2.454 | 0.1053 | 12 | 2.376 | 0.098 | 11.5 | 2.421 | 0.0931 | 10.8 | 2.329 | 0.0905 | 11.1 | 2.376 | 0.0942 | 11.4 | 2.325 | 0.092 | 10 | 2.363 | 0.0878 | 8.7 | 2.402 | 0.0909 | 9.5 | 2.409 | 0.0959
| 12.6 | 2.467 | 0.1061 | 10.9 | 2.517 | 0.0932 | 10.4 | 2.429 | 0.0704 | 11 | 2.575 | 0.1018 | 12.2 | 2.483 | 0.105 | 11.7 | 2.531 | 0.0988 | 10.9 | 2.437 | 0.1002 | 11.4 | 2.492 | 0.1003 | 11.5 | 2.439 | 0.1007 | 10.2 | 2.478 | 0.0923 | 8.9 | 2.527 | 0.0962 | 9.7 | 2.509 | 0.0985
| 12.9 | 2.589 | 0.1082 | 11 | 2.626 | 0.1012 | 10.6 | 2.533 | 0.0787 | 11.3 | 2.701 | 0.1096 | 12.4 | 2.604 | 0.1063 | 11.8 | 2.646 | 0.1119 | 11.1 | 2.539 | 0.1033 | 11.7 | 2.623 | 0.1026 | 11.8 | 2.57 | 0.1016 | 10.4 | 2.593 | 0.1077 | 9.1 | 2.648 | 0.1011 | 9.9 | 2.625 | 0.1011
| 13.1 | 2.711 | 0.1133 | 11.3 | 2.752 | 0.1026 | 10.8 | 2.642 | 0.0805 | 11.4 | 2.833 | 0.1127 | 12.6 | 2.718 | 0.1032 | 12 | 2.77 | 0.1163 | 11.3 | 2.642 | 0.1085 | 11.9 | 2.748 | 0.111 | 12 | 2.683 | 0.1099 | 10.6 | 2.702 | 0.1068 | 9.4 | 2.775 | 0.1056 | 10.1 | 2.758 | 0.1016
| 13.3 | 2.824 | 0.1166 | 11.5 | 2.886 | 0.1101 | 11.1 | 2.751 | 0.0892 | 11.6 | 2.973 | 0.121 | 12.8 | 2.852 | 0.1138 | 12.3 | 2.887 | 0.1207 | 11.6 | 2.767 | 0.1156 | 12.1 | 2.873 | 0.1136 | 12.3 | 2.814 | 0.1103 | 10.9 | 2.804 | 0.1135 | 9.6 | 2.899 | 0.1153 | 10.2 | 2.872 | 0.1111
| 13.6 | 2.935 | 0.1229 | 11.7 | 3.013 | 0.115 | 11.3 | 2.852 | 0.0962 | 11.8 | 3.084 | 0.1227 | 13 | 2.953 | 0.1204 | 12.5 | 3.005 | 0.1215 | 11.8 | 2.895 | 0.1222 | 12.3 | 2.988 | 0.1189 | 12.5 | 2.923 | 0.1147 | 11.2 | 2.917 | 0.1165 | 9.8 | 3.013 | 0.1206 | 10.4 | 3.012 | 0.1185
| 13.8 | 3.039 | 0.1309 | 11.9 | 3.131 | 0.1185 | 11.6 | 2.97 | 0.0997 | 11.9 | 3.189 | 0.1301 | 13.3 | 3.064 | 0.1269 | 12.8 | 3.121 | 0.1342 | 12 | 3.009 | 0.1182 | 12.5 | 3.089 | 0.1317 | 12.8 | 3.044 | 0.1212 | 11.4 | 3.04 | 0.1214 | 9.9 | 3.132 | 0.122 | 10.7 | 3.115 | 0.1185
| 14 | 3.156 | 0.1363 | 12 | 3.241 | 0.1305 | 11.8 | 3.097 | 0.1032 | 12.1 | 3.296 | 0.1323 | 13.5 | 3.177 | 0.1291 | 12.9 | 3.244 | 0.139 | 12.1 | 3.14 | 0.1261 | 12.8 | 3.219 | 0.1326 | 13 | 3.146 | 0.1247 | 11.5 | 3.146 | 0.1271 | 10.1 | 3.233 | 0.1264 | 10.9 | 3.229 | 0.119
| 14.2 | 3.261 | 0.1418 | 12.2 | 3.37 | 0.1301 | 12 | 3.226 | 0.108 | 12.3 | 3.403 | 0.1462 | 13.7 | 3.302 | 0.1349 | 13.2 | 3.359 | 0.1408 | 12.3 | 3.247 | 0.138 | 13 | 3.329 | 0.1344 | 13.3 | 3.27 | 0.1356 | 11.7 | 3.265 | 0.1373 | 10.3 | 3.368 | 0.1357 | 11.1 | 3.348 | 0.129
| 14.4 | 3.366 | 0.1468 | 12.4 | 3.475 | 0.1341 | 12.3 | 3.339 | 0.1238 | 12.4 | 3.505 | 0.1497 | 13.9 | 3.413 | 0.1436 | 13.3 | 3.467 | 0.139 | 12.6 | 3.37 | 0.1459 | 13.2 | 3.46 | 0.1401 | 13.5 | 3.398 | 0.1326 | 11.9 | 3.372 | 0.1377 | 10.4 | 3.47 | 0.1393 | 11.3 | 3.477 | 0.1294
| 14.6 | 3.468 | 0.1523 | 12.6 | 3.595 | 0.1412 | 12.5 | 3.45 | 0.1299 | 12.5 | 3.628 | 0.1558 | 14.1 | 3.532 | 0.1467 | 13.5 | 3.594 | 0.1447 | 12.8 | 3.474 | 0.1494 | 13.4 | 3.577 | 0.1499 | 13.5 | 3.513 | 0.1404 | 12.1 | 3.494 | 0.1452 | 10.7 | 3.579 | 0.1526 | 11.4 | 3.592 | 0.1329
| 14.7 | 3.581 | 0.156 | 12.8 | 3.698 | 0.1456 | 12.6 | 3.551 | 0.1382 | 12.8 | 3.739 | 0.1575 | 14.3 | 3.657 | 0.1551 | 13.7 | 3.716 | 0.1491 | 13 | 3.595 | 0.1494 | 13.5 | 3.693 | 0.156 | 13.7 | 3.653 | 0.1513 | 12.3 | 3.595 | 0.1466 | 10.9 | 3.685 | 0.1512 | 11.7 | 3.718 | 0.1355
| 15 | 3.698 | 0.1648 | 17.8 | 3.759 | 0.1478 | 12.9 | 3.667 | 0.1386 | 12.9 | 3.861 | 0.1588 | 14.5 | 3.786 | 0.159 | 13.9 | 3.82 | 0.1547 | 13.1 | 3.706 | 0.156 | 13.7 | 3.821 | 0.1631 | 13.9 | 3.788 | 0.1548 | 12.4 | 3.697 | 0.1598 | 11.1 | 3.79 | 0.1539 | 11.9 | 3.83 | 0.1438
| 20 | 3.774 | 0.1682 |  |  |  | 17.9 | 3.732 | 0.1452 | 13.1 | 3.999 | 0.1723 | 14.8 | 3.902 | 0.1669 | 14.2 | 3.943 | 0.1696 | 13.4 | 3.837 | 0.1644 | 13.9 | 3.931 | 0.1711 | 14 | 3.919 | 0.1614 | 12.7 | 3.82 | 0.162 | 11.3 | 3.921 | 0.1597 | 12.1 | 3.933 | 0.1499
[10 empty] | 13.3 | 4.104 | 0.1723 | 14.9 | 4.016 | 0.1713 | 14.3 | 4.068 | 0.1753 | 13.6 | 3.946 | 0.1661 | 14.1 | 4.049 | 0.172 | 14.1 | 4.054 | 0.167 | 12.9 | 3.961 | 0.1691 | 11.5 | 4.035 | 0.1654 | 12.3 | 4.04 | 0.1586
[10 empty] | 13.5 | 4.239 | 0.1832 | 15.1 | 4.144 | 0.1722 | 14.5 | 4.187 | 0.1801 | 13.7 | 4.046 | 0.1709 | 14.4 | 4.15 | 0.1724 | 14.3 | 4.192 | 0.1701 | 13 | 4.078 | 0.1704 | 11.8 | 4.142 | 0.1734 | 12.4 | 4.146 | 0.1665
[10 empty] | 13.6 | 4.392 | 0.1827 | 15.3 | 4.247 | 0.1801 | 14.7 | 4.307 | 0.174 | 13.9 | 4.165 | 0.1749 | 14.6 | 4.268 | 0.1786 | 14.5 | 4.324 | 0.1792 | 13.2 | 4.201 | 0.1757 | 11.9 | 4.255 | 0.1783 | 12.7 | 4.279 | 0.1726
[10 empty] | 13.8 | 4.501 | 0.1949 | 15.5 | 4.362 | 0.1836 | 14.9 | 4.429 | 0.1805 | 14.1 | 4.268 | 0.1797 | 14.9 | 4.393 | 0.1879 | 14.6 | 4.451 | 0.1801 | 13.4 | 4.312 | 0.1757 | 12.1 | 4.38 | 0.1818 | 12.9 | 4.411 | 0.1787
[10 empty] | 13.9 | 4.628 | 0.1988 | 15.6 | 4.471 | 0.1906 | 15 | 4.537 | 0.1932 | 14.3 | 4.399 | 0.1872 | 15 | 4.505 | 0.1963 | 14.7 | 4.556 | 0.1884 | 13.6 | 4.43 | 0.1858 | 12.3 | 4.501 | 0.1889 | 13 | 4.521 | 0.1778
[13 empty] | 15.9 | 4.596 | 0.2003 |  |  |  | 14.4 | 4.501 | 0.192 | 15.3 | 4.63 | 0.1972 | 14.8 | 4.662 | 0.2032 | 13.8 | 4.55 | 0.1934 | 12.6 | 4.624 | 0.1947 | 13.2 | 4.664 | 0.1874
[19 empty] | 14.6 | 4.618 | 0.1969 | 15.4 | 4.763 | 0.1972 | 15 | 4.805 | 0.1984 | 13.9 | 4.651 | 0.1951 | 12.7 | 4.741 | 0.1969 | 13.3 | 4.766 | 0.187
[19 empty] | 14.8 | 4.739 | 0.2026 | 15.6 | 4.897 | 0.2078 | 15 | 4.916 | 0.2015 | 14.1 | 4.78 | 0.1956 | 12.9 | 4.882 | 0.2018 | 13.4 | 4.875 | 0.1948
[19 empty] | 15 | 4.852 | 0.2065 | 15.8 | 4.997 | 0.2126 | 15.1 | 5.02 | 0.2089 | 14.3 | 4.896 | 0.2066 | 13.1 | 4.994 | 0.2062 | 13.6 | 4.986 | 0.2005
[19 empty] | 15.1 | 4.952 | 0.2118 | 16 | 5.12 | 0.2263 | 15.3 | 5.16 | 0.2168 | 14.4 | 5.003 | 0.2088 | 13.4 | 5.106 | 0.2164 | 13.8 | 5.112 | 0.2075
[19 empty] | 15.3 | 5.055 | 0.2175 | 16.1 | 5.231 | 0.2268 | 15.5 | 5.312 | 0.2237 | 14.6 | 5.133 | 0.2145 | 13.5 | 5.234 | 0.2204 | 14 | 5.25 | 0.2153
[19 empty] | 15.5 | 5.171 | 0.2246 | 16.4 | 5.353 | 0.2391 | 15.6 | 5.423 | 0.2285 | 14.9 | 5.241 | 0.2225 | 13.7 | 5.342 | 0.2297 | 14.2 | 5.353 | 0.2262
[19 empty] | 15.6 | 5.313 | 0.2298 | 16.5 | 5.46 | 0.2352 | 20.6 | 5.492 | 0.2425 | 15 | 5.373 | 0.2296 | 13.8 | 5.453 | 0.2315 | 14.3 | 5.478 | 0.2327
[19 empty] | 15.9 | 5.425 | 0.2329 | 21.5 | 5.506 | 0.2467 |  |  |  | 15.2 | 5.49 | 0.241 | 14 | 5.585 | 0.2391 | 14.4 | 5.611 | 0.2327
[19 empty] | 20.9 | 5.495 | 0.2426 | [6 empty] | 15.4 | 5.635 | 0.2454 | 14.2 | 5.689 | 0.2488 | 14.6 | 5.741 | 0.2371
[28 empty] | 15.5 | 5.744 | 0.2525 | 14.3 | 5.809 | 0.2422 | 14.8 | 5.842 | 0.2484
[28 empty] | 15.7 | 5.876 | 0.2574 | 14.4 | 5.91 | 0.2484 | 15 | 5.966 | 0.2497
[28 empty] | 15.9 | 5.979 | 0.2565 | 14.6 | 6.041 | 0.2608 | 15.2 | 6.102 | 0.2545
[28 empty] | 16.1 | 6.102 | 0.268 | 14.7 | 6.152 | 0.2595 | 15.4 | 6.23 | 0.2606
[28 empty] | 16.3 | 6.216 | 0.2728 | 14.9 | 6.271 | 0.2688 | 15.6 | 6.344 | 0.2615
[28 empty] | 16.4 | 6.316 | 0.2755 | 19.9 | 6.334 | 0.2785 | 20.6 | 6.343 | 0.2715
[28 empty] | 21.4 | 6.345 | 0.2812
* The time at beginning of the loading was set to zero for better representation of the data. It does not correspond with the absolute value of the time data record during the test.
** Error limit: ± 1 %. Preload of 0,2 kN (20.4 kg) is not included in the data
*** Extension caused by the Preload is not included the data

## Data-acquisition
This worksheet corresponds to row 94 of the data schema (worksheet "Data-Schema-Creep_v1.1")
Test segment | Step-width | Unit | Comment(s)
During the whole test | 0.01 | mm | Related to the previous displacement-triggered record. If a displacement change of 0.01 mm occurs, the time is reset to zero. This optimizes data acquisition, e.g., during tertiary creep.
During the application of the test load | 5 | s
During the application of the test load | 0.1 | s | Depending on force signal (e.g., with rapid changes in the force signal)
After reaching the full applied test load (creep) and until and after test piece break | 5 to 300 | s | Depending on the expected test duration. See worksheet "Data-acquisition-creep"

## Data-acquisition-creep
This worksheet corresponds to row 94 of the data schema (worksheet "Data-Schema-Creep_v1.1")
Specimen Nr. | Creep data acquisition intervall
s
78 | 30
80 | 30
81 | 120
82 | 60
85 | 300
89 | 30
91 | 120
94 | 300
95 | 300
97 | 60
98 | 120
99 | 60

## Primary-processed-data-series
This worksheet corresponds to row 164 of the data schema (worksheet "Data-Schema-Creep_v1.1")
1. Primary data series (acquired data): Time (s), displacement (mm), temperature (° C) values for each sensor (including heating-up and cooling-down phases), and force (kN, only during test load application).
2. Processed data series: - We provide processed data regarding the loading phase (see worksheet "Loading") and the creep deformation (see the corresponding LIS file for each test piece). - The data series from the heating-up and cooling down phases are not provided. Instead, relevant metadata values (rows 186 and 187) are provided. - For both loading and creep data the displacement (extension) values (mm) are converted to percentage extension values (%) using the appropiate reference length (determined at room temperature after applying the extensometer according to pre-force).
2.1 Loading data - The time series values (s) start from t = 0 for better representation of the data. - The force data values do not include the preload.
2.2 Creep data - This is the data after the end of the loading, which corresponds to the creep deformation. - The time series values (s) are converted to h. The time t = 0 (point b in Figure NA.1 of DIN EN ISO 204:2019-4) corresponds to the time at which the full force of the initial stress is applied to the test piece (start of creep deformation), as specified in ISO 204. - The percentage extension values consider an estimation of the extension caused by the preload. - The temperature values (° C) correspond to the corrected temperature values, which take into account the deviations determined during calibration.

## Data-processing
This worksheet corresponds to row 166 of the data schema (worksheet "Data-Schema-Creep_v1.1")
Stresses are determined using the min. test piece diameter at room temperature (row 170 in data schema).
The elongation values, rows 201 to 203 in data schema, were determined as specified in DIN EN ISO 204:2019-4 (see equations 7 and 8 in DIN EN ISO 204:2019-4).
The extension values, rows 205 to 210 in data schema, were determined as specified in DIN EN ISO 204:2019-4 (see Figure NA.1, section 8.4.2, and equations 3, 4, and 5 in DIN EN ISO 204:2019-4). As described in the testing standard, we differentiate between the parameters obtained during the loading (Percentage elastic extension, ee, Percentage initial total extension, eti, Percentage initial plastic extension, ei) and the creep deformation (Percentage total extension, et, Percentage plastic extension, ep, and Percentage creep extension, ef) phases. To determine the extension values during the loading phase (ee, eti, ei) a linear fitting for the stress-extension data values in the elastic region was performed. All reported extension values include a correction due to preload. This correction was done using the slope of the fitted line in the elastic region.